## Summary
W5 Pt/n-Si Schottky analysis
I-V limited to the common -1 V to +1 V window; C-V extraction follows the course handout
Main result | Value | Interpretation | Conclusion
Best Schottky-like I-V | 3_20um.csv | I-V | Most measurements are strongly rectifying; the Ohmic-like label is relative, not ideal Ohmic behavior.
Most Ohmic-like I-V | 1_35um.csv | C-V | Reverse-bias 1/C^2-V is highly linear and supports depletion-capacitance extraction.
Mean Vbi (V) | 0.7191775 | Geometry | Circular Pt electrode diameter 300 um (radius 150 um).
Vbi sample SD (V) | 0.02281433 | Connection | HIGH to Pt electrode and LOW to stage; file gap is treated as a site label, not CTLM length.
Mean ND (cm^-3) | 1170463903170430.8 | Primary values | Vbi, ND, phi_n and phi_B(C-V) are calculated from the course equations.
ND sample SD (cm^-3) | 22638137077706.2 | I-V fit | n, Is and phi_B(I-V) are diagnostic because nonideality and series resistance affect them.
Mean phi_B(C-V) (eV) | 0.9798357 | Data quality | Restarted and incomplete full sweeps remain audited; every file covers the common -1 to +1 V range.
phi_B sample SD (eV) | 0.02238194
Constant | Value
q (C) | 1.602176634e-19
epsilon_Si (F/cm) | 1.03594e-12
Pt disk area (cm^2) | 0.0007068583
Temperature (K) | 300
Nc for Si (cm^-3) | 2.8e+19
kT/q (V) | 0.025852

## IV Representatives
Representative I-V comparison
Native Excel charts; selected only from complete, non-restarted sweeps
Voltage (V) | Most Ohmic-like J: 1_35um.csv | Best Schottky-like J: 3_20um.csv | log10(abs(J Ohmic-like)) | log10(abs(J Schottky-like))
-1 | -0.00412455 | -3.531444e-07 | -2.384623 | -6.452048
-0.9900011 | -0.004080568 | -3.263437e-07 | -2.389279 | -6.486325
-0.9800007 | -0.004078491 | -3.026958e-07 | -2.3895 | -6.518994
-0.9700009 | -0.003977522 | -3.326498e-07 | -2.400387 | -6.478013
-0.9600019 | -0.003955415 | -2.932368e-07 | -2.402808 | -6.532782
-0.9500008 | -0.003948677 | -2.900837e-07 | -2.403548 | -6.537477
-0.9399997 | -0.003894273 | -3.578741e-07 | -2.409574 | -6.44627
-0.9299999 | -0.003872095 | -3.405323e-07 | -2.412054 | -6.467842
-0.9200002 | -0.00383467 | -3.421088e-07 | -2.416272 | -6.465836
-0.9100031 | -0.003764985 | -3.090019e-07 | -2.424237 | -6.510039
-0.8999993 | -0.003678667 | -3.231906e-07 | -2.43431 | -6.490541
-0.8900015 | -0.003708749 | -2.822012e-07 | -2.430773 | -6.549441
-0.8800025 | -0.003583979 | -3.200376e-07 | -2.445635 | -6.494799
-0.8700027 | -0.00366405 | -3.184611e-07 | -2.436039 | -6.496944
-0.8600043 | -0.003568281 | -2.695891e-07 | -2.447541 | -6.569298
-0.8500032 | -0.003510145 | -2.695891e-07 | -2.454675 | -6.569298
-0.8399988 | -0.00351797 | -2.254465e-07 | -2.453708 | -6.646957
-0.8300003 | -0.00354913 | -3.011194e-07 | -2.449878 | -6.521261
-0.8199986 | -0.003394343 | -2.932368e-07 | -2.469244 | -6.532782
-0.8099995 | -0.003381624 | -2.758951e-07 | -2.470875 | -6.559256
-0.7999984 | -0.003367978 | -3.026958e-07 | -2.472631 | -6.518994
-0.7900006 | -0.003261081 | -2.948133e-07 | -2.486638 | -6.530453
-0.7800002 | -0.003177316 | -2.932368e-07 | -2.49794 | -6.532782
-0.7699998 | -0.003229053 | -3.074255e-07 | -2.490925 | -6.51226
-0.7600007 | -0.003225776 | -2.66436e-07 | -2.491366 | -6.574407
-0.7499989 | -0.003144915 | -2.979663e-07 | -2.502391 | -6.525833
-0.7399998 | -0.00308204 | -3.216141e-07 | -2.511162 | -6.492665
-0.7299987 | -0.003047719 | -3.058489e-07 | -2.516025 | -6.514493
-0.719999 | -0.003060213 | -2.569769e-07 | -2.514248 | -6.590106
-0.7099986 | -0.003010923 | -2.569769e-07 | -2.5213 | -6.590106
-0.7000001 | -0.002970645 | -2.822012e-07 | -2.527149 | -6.549441
-0.6899997 | -0.002910966 | -2.63283e-07 | -2.535963 | -6.579577
-0.6799999 | -0.002885453 | -2.475177e-07 | -2.539786 | -6.606394
-0.6699995 | -0.002830701 | -3.105785e-07 | -2.548106 | -6.507829
-0.6600004 | -0.002789503 | -2.63283e-07 | -2.554473 | -6.579577
-0.6500007 | -0.002771083 | -1.954926e-07 | -2.55735 | -6.70887
-0.6400002 | -0.002711988 | -2.506708e-07 | -2.566712 | -6.600896
-0.6300005 | -0.002656684 | -1.702683e-07 | -2.57566 | -6.768866
-0.6200007 | -0.002627134 | -2.207169e-07 | -2.580518 | -6.656164
-0.6100003 | -0.0026053 | -2.711655e-07 | -2.584142 | -6.566766
-0.5999992 | -0.002542039 | -3.231906e-07 | -2.594818 | -6.490541
-0.5900001 | -0.002508674 | -3.342262e-07 | -2.600556 | -6.47596
-0.5799997 | -0.002458059 | -3.405323e-07 | -2.609408 | -6.467842
-0.5699999 | -0.002424073 | -2.349056e-07 | -2.615454 | -6.629107
-0.5600002 | -0.002399579 | -2.2387e-07 | -2.619865 | -6.650004
-0.5500004 | -0.002331373 | -2.490943e-07 | -2.632388 | -6.603636
-0.5400007 | -0.002312634 | -2.396351e-07 | -2.635893 | -6.620449
-0.5300002 | -0.002258579 | -2.396351e-07 | -2.646165 | -6.620449
-0.5200005 | -0.002207972 | -1.8761e-07 | -2.656006 | -6.726744
-0.51 | -0.002185765 | -2.601299e-07 | -2.660396 | -6.58481
-0.500001 | -0.002156257 | -2.364821e-07 | -2.666299 | -6.626202
-0.4900005 | -0.002101045 | -2.427882e-07 | -2.677565 | -6.614772
-0.4800001 | -0.002055852 | -2.2387e-07 | -2.687008 | -6.650004
-0.470001 | -0.002028377 | -2.30176e-07 | -2.692851 | -6.63794
-0.4599993 | -0.001995987 | -1.986457e-07 | -2.699842 | -6.701921
-0.4499995 | -0.001948876 | -2.522473e-07 | -2.710216 | -6.598174
-0.4400011 | -0.001887331 | -1.939161e-07 | -2.724152 | -6.712386
-0.4300006 | -0.001872094 | -2.554004e-07 | -2.727672 | -6.592778
-0.4199989 | -0.001825648 | -1.923396e-07 | -2.738583 | -6.715931
-0.4099998 | -0.001778562 | -1.8761e-07 | -2.749931 | -6.726744
-0.3999994 | -0.001729351 | -2.522473e-07 | -2.762117 | -6.598174
-0.3900003 | -0.001712065 | -1.797275e-07 | -2.76648 | -6.745386
-0.3800012 | -0.001662993 | -2.412117e-07 | -2.77911 | -6.617602
-0.3700001 | -0.001616415 | -1.592327e-07 | -2.791447 | -6.797968
-0.359999 | -0.001574019 | -1.986457e-07 | -2.80299 | -6.701921
-0.3500006 | -0.00154079 | -2.506708e-07 | -2.812256 | -6.600896
-0.3400002 | -0.001499594 | -1.481971e-07 | -2.824026 | -6.82916
-0.3299997 | -0.001458243 | -1.466206e-07 | -2.83617 | -6.833805
-0.32 | -0.00142064 | -1.907631e-07 | -2.847516 | -6.719506
-0.3099995 | -0.001371906 | -1.545032e-07 | -2.862676 | -6.811063
-0.2999991 | -0.001331523 | -1.702683e-07 | -2.875651 | -6.768866
-0.2900007 | -0.001291675 | -2.475177e-07 | -2.888847 | -6.606394
-0.2800009 | -0.001258776 | -2.396351e-07 | -2.900052 | -6.620449
-0.2699998 | -0.001206609 | -2.207169e-07 | -2.918433 | -6.656164
-0.2600007 | -0.001171861 | -2.159874e-07 | -2.931124 | -6.665572
-0.2500003 | -0.00112193 | -1.497736e-07 | -2.950034 | -6.824565
-0.2400006 | -0.001090093 | -1.686918e-07 | -2.962536 | -6.772906
-0.2300001 | -0.001045445 | -1.8761e-07 | -2.980699 | -6.726744
-0.2200004 | -0.001007646 | -1.639623e-07 | -2.996692 | -6.785256
-0.21 | -0.0009622678 | -1.481971e-07 | -3.016704 | -6.82916
-0.2000009 | -0.0009222588 | -1.608092e-07 | -3.035147 | -6.793689
-0.1900004 | -0.0008745912 | -1.608092e-07 | -3.058195 | -6.793689
-0.1800007 | -0.000836925 | -1.907631e-07 | -3.077313 | -6.719506
-0.1700009 | -0.0007897509 | -1.261258e-07 | -3.10251 | -6.899196
-0.1600005 | -0.0007488275 | -1.41891e-07 | -3.125618 | -6.848045
-0.1500001 | -0.0007047607 | -1.749979e-07 | -3.151958 | -6.756967
-0.140001 | -0.0006592294 | -1.324319e-07 | -3.180963 | -6.878007
-0.1299999 | -0.0006187176 | -1.087841e-07 | -3.208508 | -6.963434
-0.1200008 | -0.0005723616 | -1.371615e-07 | -3.242329 | -6.862768
-0.1099997 | -0.0005273757 | -1.41891e-07 | -3.27788 | -6.848045
-0.09999994 | -0.0004807296 | -1.277023e-07 | -3.318099 | -6.893801
-0.09000085 | -0.000436316 | -1.324319e-07 | -3.360199 | -6.878007
-0.08000109 | -0.0003887635 | -1.686918e-07 | -3.410315 | -6.772906
-0.07000067 | -0.0003432256 | -1.182432e-07 | -3.46442 | -6.927224
-0.06000024 | -0.0002973002 | -6.621813e-08 | -3.526805 | -7.179023
-0.05000048 | -0.0002505044 | -1.182432e-07 | -3.601185 | -6.927224
-0.04000072 | -0.0002007589 | -9.144242e-08 | -3.697325 | -7.038852
-0.0300003 | -0.0001517796 | -1.009015e-07 | -3.818787 | -6.996102
-0.02000121 | -0.0001019553 | -3.311124e-08 | -3.99159 | -7.480025
-0.009999447 | -5.216254e-05 | -1.103999e-08 | -4.282641 | -7.957031
-3.555944e-07 | -1.851138e-09 | -4.351477e-12 | -8.732561 | -11.36136
0.01000007 | 5.205794e-05 | 4.25616e-08 | -4.283513 | -7.370982
0.0200005 | 0.0001055413 | 1.13505e-07 | -3.976577 | -6.944985
0.02999959 | 0.0001597972 | 1.923309e-07 | -3.796431 | -6.715951
0.04000068 | 0.0002183602 | 3.105698e-07 | -3.660827 | -6.507841
0.05000044 | 0.0002765116 | 4.319617e-07 | -3.558287 | -6.364555
0.05999953 | 0.000336495 | 6.999698e-07 | -3.473021 | -6.154921
0.06999929 | 0.0003946259 | 9.332945e-07 | -3.403814 | -6.029981
0.08000105 | 0.0004607609 | 1.445664e-06 | -3.336524 | -5.839933
0.09000014 | 0.0005227527 | 2.074693e-06 | -3.281704 | -5.683046
0.0999999 | 0.0005932688 | 2.858224e-06 | -3.226748 | -5.543904
0.1099997 | 0.0006632868 | 4.160428e-06 | -3.178299 | -5.380862
0.1200001 | 0.000737216 | 5.904057e-06 | -3.132405 | -5.228849
0.1300005 | 0.0008089901 | 8.387074e-06 | -3.092057 | -5.07639
0.1399989 | 0.0008852431 | 1.166308e-05 | -3.052937 | -4.933187
0.1500007 | 0.0009660508 | 1.672686e-05 | -3.015 | -4.776586
0.1599998 | 0.001052619 | 2.404978e-05 | -2.977729 | -4.618889
0.1699995 | 0.001137201 | 3.300441e-05 | -2.944163 | -4.481428
0.1799993 | 0.001227672 | 4.637802e-05 | -2.910917 | -4.333688
0.1899991 | 0.0013207 | 6.508341e-05 | -2.879196 | -4.18653
0.1999995 | 0.001408088 | 9.092885e-05 | -2.85137 | -4.041298
0.2100006 | 0.001507226 | 0.0001259559 | -2.821821 | -3.899781
0.2199997 | 0.001612949 | 0.00017459 | -2.792379 | -3.757981
0.2299994 | 0.00171555 | 0.0002377436 | -2.765597 | -3.623891
0.2399992 | 0.001822124 | 0.0003197952 | -2.739422 | -3.495128
0.2500003 | 0.001935515 | 0.0004306969 | -2.713204 | -3.365828
0.2599987 | 0.002046301 | 0.0005726798 | -2.689031 | -3.242088
0.2699998 | 0.002171734 | 0.0007448246 | -2.663193 | -3.127946
0.2799996 | 0.002290671 | 0.0009571438 | -2.640037 | -3.019023
0.2899993 | 0.002419377 | 0.001203626 | -2.616297 | -2.919508
0.3000004 | 0.002555728 | 0.001495199 | -2.592485 | -2.825301
0.3100002 | 0.002685386 | 0.001830755 | -2.570993 | -2.73737
0.3199993 | 0.002829397 | 0.002203661 | -2.548306 | -2.656855
0.3299997 | 0.002962892 | 0.002609086 | -2.528284 | -2.583512
0.3400001 | 0.003112258 | 0.003048723 | -2.506924 | -2.515882
0.3499999 | 0.00325856 | 0.003511657 | -2.486974 | -2.454488
0.3599996 | 0.003402114 | 0.004022789 | -2.468251 | -2.395473
0.37 | 0.003561389 | 0.004538334 | -2.448381 | -2.343104
0.3799991 | 0.003736624 | 0.005089962 | -2.427521 | -2.293285
0.3900009 | 0.003872874 | 0.00564937 | -2.411967 | -2.248
0.3999993 | 0.004048515 | 0.006234916 | -2.392704 | -2.205169
0.4099991 | 0.004207006 | 0.006845351 | -2.376027 | -2.164604
0.4199995 | 0.004391896 | 0.007450326 | -2.357348 | -2.127825
0.4299993 | 0.004554612 | 0.008090338 | -2.341549 | -2.092033
0.4400004 | 0.004736794 | 0.008713371 | -2.324515 | -2.059814
0.4500008 | 0.004918612 | 0.009384419 | -2.308157 | -2.027593
0.4600005 | 0.005093219 | 0.01006309 | -2.293008 | -1.997269
0.4700003 | 0.00527408 | 0.01076603 | -2.277853 | -1.967944
0.4800001 | 0.005476852 | 0.0114313 | -2.261469 | -1.941904
0.4899992 | 0.005669738 | 0.01212346 | -2.246437 | -1.916374
0.4999996 | 0.005873668 | 0.01280221 | -2.231091 | -1.892715
0.5099993 | 0.006070411 | 0.01348737 | -2.216782 | -1.870073
0.5199991 | 0.006276892 | 0.01422216 | -2.202255 | -1.847034
0.5300002 | 0.006472322 | 0.01489122 | -2.18894 | -1.82707
0.5400006 | 0.00668828 | 0.0156948 | -2.174686 | -1.804244
0.5499977 | 0.006892795 | 0.0163744 | -2.161605 | -1.785835
0.5599988 | 0.00711635 | 0.01712063 | -2.147743 | -1.76648
0.5700006 | 0.007328359 | 0.01789002 | -2.134993 | -1.747389
0.5799983 | 0.007557239 | 0.01865204 | -2.121637 | -1.729274
0.5899994 | 0.00777616 | 0.01938143 | -2.109235 | -1.712614
0.6000012 | 0.008002828 | 0.02015788 | -2.096757 | -1.695555
0.6099989 | 0.00824684 | 0.02090825 | -2.083712 | -1.679682
0.619998 | 0.008472117 | 0.0216985 | -2.072008 | -1.66357
0.6299998 | 0.008722586 | 0.02254219 | -2.059355 | -1.647004
0.6399989 | 0.008974288 | 0.02331011 | -2.047 | -1.632456
0.6499993 | 0.009186376 | 0.0240894 | -2.036856 | -1.618174
0.6600004 | 0.00943351 | 0.02489895 | -2.025327 | -1.603819
0.6699995 | 0.009684474 | 0.02569048 | -2.013924 | -1.590228
0.6799999 | 0.00994058 | 0.02651921 | -2.002588 | -1.576439
0.690001 | 0.01020648 | 0.02737709 | -1.991124 | -1.562613
0.6999994 | 0.01052902 | 0.02818087 | -1.977612 | -1.550046
0.7100005 | 0.0107422 | 0.02898966 | -1.968907 | -1.537757
0.7199983 | 0.01099718 | 0.02989424 | -1.958719 | -1.524412
0.7300014 | 0.011269 | 0.03079216 | -1.948115 | -1.51156
0.7400005 | 0.01157264 | 0.03159791 | -1.936567 | -1.500342
0.7499982 | 0.01186719 | 0.03243632 | -1.925652 | -1.488968
0.76 | 0.0121542 | 0.03332139 | -1.915274 | -1.477277
0.7700004 | 0.0124369 | 0.03420117 | -1.905288 | -1.465959
0.7799988 | 0.01275264 | 0.0350688 | -1.8944 | -1.455079
0.7899999 | 0.01303338 | 0.03597414 | -1.884943 | -1.44401
0.7999997 | 0.01332766 | 0.03696232 | -1.875246 | -1.432241
0.8100008 | 0.01359136 | 0.03786826 | -1.866737 | -1.421725
0.8199999 | 0.01389472 | 0.03873857 | -1.85715 | -1.411856
0.8299996 | 0.01424444 | 0.03967129 | -1.846355 | -1.401524
0.84 | 0.01450835 | 0.04054185 | -1.838382 | -1.392096
0.8500005 | 0.01482864 | 0.04146077 | -1.828899 | -1.382363
0.8600009 | 0.01512859 | 0.04235336 | -1.820202 | -1.373112
0.8700006 | 0.0154919 | 0.04322369 | -1.809895 | -1.364278
0.8799984 | 0.01580718 | 0.04421454 | -1.801145 | -1.354435
0.8900008 | 0.01612407 | 0.04518426 | -1.792525 | -1.345013
0.9000006 | 0.01644962 | 0.04618418 | -1.783844 | -1.335507
0.9099997 | 0.01676337 | 0.04707092 | -1.775639 | -1.327247
0.9200008 | 0.01713455 | 0.04811868 | -1.766127 | -1.317686
0.9299992 | 0.01748121 | 0.04878582 | -1.757428 | -1.311706
0.939999 | 0.01788333 | 0.04979349 | -1.747552 | -1.302827
0.9499967 | 0.01824094 | 0.05090498 | -1.738953 | -1.29324
0.9599991 | 0.01866124 | 0.05185283 | -1.72906 | -1.285228
0.9699996 | 0.01899739 | 0.05280606 | -1.721306 | -1.277316
0.98 | 0.01934215 | 0.05380929 | -1.713495 | -1.269143
0.9899991 | 0.01971367 | 0.05481462 | -1.705233 | -1.261104
0.9999982 | 0.02011017 | 0.05567866 | -1.696584 | -1.254311

## IV Metrics
I-V metrics and classification
Offset-corrected values, common -1 V to +1 V range
File | DeviceRow | GapLabel_um | Area_cm2 | Temperature_K | ZeroCurrentOffset_A | Icorr_minus1V_A | Icorr_plus1V_A | J_minus1V_A_cm2 | J_plus1V_A_cm2 | RectificationRatio_0p5V | RectificationRatio_1V | SymmetryFactor_1V | NearZeroSlope_A_per_V | NearZeroResistance_Ohm | NearZeroLinear_R2 | ForwardFitStart_V | ForwardFitEnd_V | ForwardLnI_R2 | IdealityFactor_n | SaturationCurrent_A | BarrierHeight_IV_eV | Classification | SchottkyScore | OhmicScore | QualityFlag | PresentationSelection
1_10um.csv | 1 | 10 | 0.0007068583 | 300 | -7.001353e-09 | -8.415096e-07 | 7.319059e-05 | -0.001190493 | 0.1035435 | 21.86936 | 86.97534 | 86.97534 | 1.459173e-06 | 685319.7 | 0.98631 | 0.14 | 0.37 | 0.9997316 | 4.175226 | 8.055442e-08 | 0.6516182 | Schottky-like | 2.939032 | -0.9530862 | OK
1_15um.csv | 1 | 15 | 0.0007068583 | 300 | 2.740983e-10 | -1.587205e-07 | 2.189966e-05 | -0.0002245436 | 0.03098168 | 35.47047 | 137.9762 | 137.9762 | 1.103433e-07 | 9062627.8 | 0.970476 | 0.18 | 0.35 | 0.9995911 | 2.971758 | 5.219639e-09 | 0.7223623 | Schottky-like | 3.139383 | -1.169328 | OK
1_20um.csv | 1 | 20 | 0.0007068583 | 300 | 7.572381e-09 | -9.678641e-07 | 3.011671e-05 | -0.001369248 | 0.04260643 | 14.0538 | 31.11667 | 31.11667 | 2.549361e-06 | 392255.2 | 0.9616763 | 0.3 | 0.47 | 0.996919 | 7.369809 | 6.390069e-07 | 0.5980791 | Schottky-like | 2.489661 | -0.5313168 | OK
1_25um.csv | 1 | 25 | 0.0007068583 | 300 | 1.218231e-11 | -9.516749e-10 | 3.004577e-05 | -1.346345e-06 | 0.04250607 | 15702.28 | 31571.47 | 31571.47 | 1.055414e-08 | 94749524.1 | 0.6918854 | 0.1 | 0.35 | 0.9926498 | 1.388791 | 2.023626e-10 | 0.8063845 | Schottky-like | 5.491944 | -3.807409 | Incomplete outside common window
1_30um.csv | 1 | 30 | 0.0007068583 | 300 | -5.356232e-11 | -6.909328e-11 | 1.850421e-05 | -9.7747e-08 | 0.02617811 | 71232.49 | 267814.9 | 267814.9 | 4.023624e-09 | 248532140.7 | 0.6061976 | 0.1 | 0.35 | 0.9884055 | 1.293588 | 8.312114e-11 | 0.8293866 | Schottky-like | 6.416237 | -4.821637 | Restarted sweep
1_35um.csv | 1 | 35 | 0.0007068583 | 300 | 2.409398e-09 | -2.915472e-06 | 1.421504e-05 | -0.00412455 | 0.02011017 | 2.724022 | 4.875725 | 4.875725 | 3.754688e-06 | 266333.7 | 0.9967086 | 0.28 | 0.45 | 0.9976929 | 8.679412 | 4.791336e-07 | 0.6055229 | Nonideal/weakly rectifying | 1.685563 | 0.3086694 | OK | Most Ohmic-like
2_10um.csv | 2 | 10 | 0.0007068583 | 300 | 2.421885e-09 | -8.846539e-07 | 3.21457e-05 | -0.001251529 | 0.04547686 | 7.743407 | 36.33704 | 36.33704 | 2.327515e-06 | 429642.7 | 0.9840893 | 0.26 | 0.49 | 0.9998115 | 6.447178 | 2.460744e-07 | 0.6227492 | Schottky-like | 2.560086 | -0.5762602 | OK
2_15um.csv | 2 | 15 | 0.0007068583 | 300 | 1.545705e-09 | -1.142849e-07 | 4.028686e-05 | -0.0001616801 | 0.05699425 | 123.706 | 352.5126 | 352.5126 | 4.886357e-07 | 2046514.3 | 0.9136337 | 0.2 | 0.37 | 0.9971958 | 3.173307 | 4.151499e-08 | 0.6687549 | Schottky-like | 3.544332 | -1.633541 | OK
2_20um.csv | 2 | 20 | 0.0007068583 | 300 | 8.514599e-10 | -1.38262e-08 | 7.834442e-05 | -1.956007e-05 | 0.1108347 | 2009.762 | 5666.374 | 5666.374 | 2.591605e-07 | 3858612.2 | 0.7019513 | 0.3 | 0.47 | 0.990485 | 4.822652 | 3.909136e-07 | 0.6107836 | Schottky-like | 4.743779 | -3.051354 | OK
2_25um.csv | 2 | 25 | 0.0007068583 | 300 | -1.795085e-10 | -2.511781e-09 | 3.06632e-05 | -3.553444e-06 | 0.04337955 | 4688.313 | 12207.75 | 12207.75 | 3.867503e-08 | 25856476.6 | 0.6778906 | 0.18 | 0.35 | 0.9876853 | 2.190226 | 6.151455e-09 | 0.7181158 | Schottky-like | 5.074315 | -3.408745 | Incomplete outside common window
2_30um.csv | 2 | 30 | 0.0007068583 | 300 | 2.89016e-11 | -1.727303e-10 | 1.839758e-05 | -2.443634e-07 | 0.02602726 | 29896.62 | 106510.5 | 106510.5 | 9.140976e-09 | 109397509.6 | 0.5756179 | 0.3 | 0.47 | 0.9817748 | 4.529216 | 8.418119e-08 | 0.6504797 | Schottky-like | 6.009165 | -4.451774 | Incomplete outside common window
2_35um.csv | 2 | 35 | 0.0007068583 | 300 | 5.092452e-10 | -2.183512e-08 | 1.000036e-05 | -3.089037e-05 | 0.01414762 | 220.39 | 457.9944 | 457.9944 | 2.278079e-07 | 4389662.9 | 0.7761487 | 0.2 | 0.37 | 0.9915099 | 3.993209 | 4.342712e-08 | 0.6675908 | Schottky-like | 3.652319 | -1.884711 | OK
3_10um.csv | 3 | 10 | 0.0007068583 | 300 | -1.791561e-06 | -2.878408e-07 | 5.610083e-05 | -0.0004072115 | 0.07936644 | 69.92271 | 194.9023 | 194.9023 | 5.626147e-07 | 1777415.3 | 0.9847846 | 0.18 | 0.35 | 0.9995303 | 2.406046 | 1.136192e-08 | 0.7022536 | Schottky-like | 3.257413 | -1.305032 | OK
3_15um.csv | 3 | 15 | 0.0007068583 | 300 | -6.595217e-12 | -1.156344e-07 | 5.713112e-05 | -0.0001635892 | 0.080824 | 291.6526 | 494.0668 | 494.0668 | 6.637926e-07 | 1506494.7 | 0.8137239 | 0.3 | 0.47 | 0.9894396 | 7.075776 | 1.416546e-06 | 0.5774994 | Schottky-like | 3.683225 | -1.880062 | OK
3_20um.csv | 3 | 20 | 0.0007068583 | 300 | 7.682068e-11 | -2.496231e-10 | 3.93568e-05 | -3.531444e-07 | 0.05567848 | 54134.6 | 157664.9 | 157664.9 | 6.240488e-09 | 160243870.6 | 0.6679787 | 0.1 | 0.35 | 0.9888157 | 1.322285 | 1.54794e-10 | 0.8133119 | Schottky-like | 6.186549 | -4.529756 | OK | Best Schottky-like
3_25um.csv | 3 | 25 | 0.0007068583 | 300 | -2.886953e-10 | -2.863966e-10 | 2.890763e-05 | -4.051683e-07 | 0.04089593 | 16306.01 | 100935.7 | 100935.7 | 1.745745e-08 | 57282148.3 | 0.6910495 | 0.1 | 0.35 | 0.9950888 | 1.528489 | 4.241524e-10 | 0.7872532 | Schottky-like | 5.999123 | -4.312995 | Incomplete outside common window
3_30um.csv | 3 | 30 | 0.0007068583 | 300 | 7.375827e-10 | -3.76569e-08 | 1.925956e-05 | -5.327362e-05 | 0.02724671 | 243.8786 | 511.4484 | 511.4484 | 3.562932e-07 | 2806676.8 | 0.7973746 | 0.3 | 0.47 | 0.9896362 | 6.408456 | 3.032854e-07 | 0.6173451 | Schottky-like | 3.6984 | -1.911427 | Incomplete outside common window
3_35um.csv | 3 | 35 | 0.0007068583 | 300 | 9.244175e-11 | -6.249439e-09 | 1.09617e-05 | -8.841147e-06 | 0.01550764 | 1190.99 | 1754.03 | 1754.03 | 4.316223e-08 | 23168402.2 | 0.7032158 | 0.3 | 0.47 | 0.9853582 | 5.44064 | 9.784733e-08 | 0.6465906 | Schottky-like | 4.229387 | -2.540821 | OK
4_10um.csv | 4 | 10 | 0.0007068583 | 300 | 1.637005e-09 | -9.861168e-09 | 3.494012e-05 | -1.39507e-05 | 0.04943016 | 851.2823 | 3543.203 | 3543.203 | 2.681728e-07 | 3728939.5 | 0.7913019 | 0.2 | 0.37 | 0.9941293 | 3.109507 | 3.706883e-08 | 0.6716834 | Schottky-like | 4.543479 | -2.758094 | OK
4_15um.csv | 4 | 15 | 0.0007068583 | 300 | 7.01774e-11 | -1.623984e-08 | 5.2988e-05 | -2.297467e-05 | 0.07496269 | 2068.373 | 3262.841 | 3262.841 | 2.561951e-07 | 3903275.8 | 0.6802393 | 0.3 | 0.47 | 0.9887258 | 7.11653 | 1.357599e-06 | 0.5785982 | Schottky-like | 4.50232 | -2.833357 | OK
4_20um.csv | 4 | 20 | 0.0007068583 | 300 | 2.221238e-11 | -6.585956e-09 | 2.933066e-05 | -9.317222e-06 | 0.04149439 | 4171.852 | 4453.515 | 4453.515 | 1.730564e-08 | 57784626.4 | 0.7047406 | 0.1 | 0.35 | 0.9926556 | 1.522559 | 4.284113e-10 | 0.7869949 | Schottky-like | 4.641358 | -2.943962 | OK
4_25um.csv | 4 | 25 | 0.0007068583 | 300 | -1.137395e-10 | -1.029683e-09 | 2.993026e-05 | -1.456704e-06 | 0.04234266 | 10135.44 | 29067.44 | 29067.44 | 2.029314e-08 | 49277732.5 | 0.6629237 | 0.16 | 0.35 | 0.9903864 | 1.823089 | 1.606923e-09 | 0.7528187 | Schottky-like | 5.453789 | -3.800483 | Incomplete outside common window
4_30um.csv | 4 | 30 | 0.0007068583 | 300 | 8.069098e-10 | -2.99635e-08 | 1.556283e-05 | -4.238968e-05 | 0.02201691 | 289.8525 | 519.393 | 519.393 | 2.518111e-07 | 3971231.3 | 0.7374392 | 0.3 | 0.47 | 0.9918585 | 6.793138 | 3.151259e-07 | 0.616355 | Schottky-like | 3.707303 | -1.978057 | Incomplete outside common window
4_35um.csv | 4 | 35 | 0.0007068583 | 300 | 1.247357e-10 | -1.6269875e-10 | 1.044415e-05 | -2.301716e-07 | 0.01477545 | 21854.72 | 64193.19 | 64193.19 | 5.97664e-09 | 167318094.3 | 0.6097416 | 0.28 | 0.45 | 0.9796651 | 4.365272 | 4.618404e-08 | 0.6659996 | Nonideal/weakly rectifying | 5.787142 | -4.197747 | OK
5_10um.csv | 5 | 10 | 0.0007068583 | 300 | 7.636129e-10 | -2.015317e-07 | 5.282985e-05 | -0.0002851091 | 0.07473895 | 78.21855 | 262.1416 | 262.1416 | 3.724893e-07 | 2684640.5 | 0.9634068 | 0.14 | 0.37 | 0.9995609 | 2.637984 | 1.575737e-08 | 0.6937989 | Schottky-like | 3.418082 | -1.455129 | OK
5_15um.csv | 5 | 15 | 0.0007068583 | 300 | 1.080294e-10 | -4.897688e-09 | 2.022297e-05 | -6.928812e-06 | 0.02860965 | 418.6664 | 4129.085 | 4129.085 | 2.766187e-08 | 36150843.7 | 0.891856 | 0.14 | 0.37 | 0.9990576 | 2.55014 | 1.329276e-09 | 0.7577225 | Schottky-like | 4.614906 | -2.723998 | OK
5_20um.csv | 5 | 20 | 0.0007068583 | 300 | 1.998371e-11 | -2.462762e-10 | 3.016265e-05 | -3.484096e-07 | 0.04267143 | 51102.47 | 122474.9 | 122474.9 | 4.35149e-09 | 229806349.1 | 0.6660372 | 0.1 | 0.35 | 0.989701 | 1.292264 | 1.040145e-10 | 0.8235898 | Schottky-like | 6.077747 | -4.42201 | OK
5_25um.csv | 5 | 25 | 0.0007068583 | 300 | -1.174996e-12 | -3.027771e-09 | 2.88343e-05 | -4.28342e-06 | 0.04079219 | 3445.359 | 9523.275 | 9523.275 | 6.797617e-08 | 14711038.7 | 0.7062148 | 0.18 | 0.35 | 0.99399 | 2.248606 | 5.946175e-09 | 0.7189933 | Schottky-like | 4.972776 | -3.272572 | Incomplete outside common window
5_30um.csv | 5 | 30 | 0.0007068583 | 300 | 7.567226e-10 | -8.408097e-09 | 2.457215e-05 | -1.189502e-05 | 0.03476249 | 1119.188 | 2922.439 | 2922.439 | 2.443902e-07 | 4091817.1 | 0.6917947 | 0.28 | 0.45 | 0.9928508 | 4.874273 | 1.540762e-07 | 0.6348528 | Schottky-like | 4.458566 | -2.773951 | Incomplete outside common window
5_35um.csv | 5 | 35 | 0.0007068583 | 300 | 4.338624e-11 | -7.354866e-11 | 9.75419e-06 | -1.040501e-07 | 0.01379936 | 189763.6 | 132622.3 | 132622.3 | 3.143407e-09 | 318126146.1 | 0.5965121 | 0.1 | 0.35 | 0.9780201 | 1.371106 | 9.246782e-11 | 0.8266318 | Nonideal/weakly rectifying | 6.100632 | -4.526104 | OK

## IV Gap 10
I-V curves: gap label 10 um
Rows 1-5 compared in the -0.4 V to +0.8 V display window
Voltage (V) | Row 1 | Row 2 | Row 3 | Row 4 | Row 5
-0.3899989 | -0.0005249512 | -0.0007505495 | -0.0002058444 | -1.316086e-05 | -0.0001740134
-0.3800005 | -0.0005075575 | -0.0007430736 | -0.0002020332 | -1.307573e-05 | -0.0001672502
-0.3699994 | -0.0004989718 | -0.0007341963 | -0.0001981371 | -1.311514e-05 | -0.0001686706
-0.3599997 | -0.0004893298 | -0.0007075641 | -0.0001939241 | -1.305681e-05 | -0.0001607012
-0.3499999 | -0.0004770092 | -0.0006961895 | -0.000189479 | -1.301898e-05 | -0.0001643383
-0.3400002 | -0.0004615957 | -0.0006704292 | -0.0001854103 | -1.303947e-05 | -0.0001628217
-0.3299997 | -0.0004529279 | -0.0006545064 | -0.0001812171 | -1.303947e-05 | -0.000148663
-0.32 | -0.0004417283 | -0.0006435701 | -0.0001770282 | -1.295907e-05 | -0.0001454927
-0.3099995 | -0.000428536 | -0.0006291812 | -0.0001725535 | -1.294173e-05 | -0.0001455761
-0.2999998 | -0.000414825 | -0.0006202077 | -0.000168083 | -1.295276e-05 | -0.0001418178
-0.29 | -0.0004072357 | -0.00060877 | -0.0001640454 | -1.292911e-05 | -0.0001376904
-0.2800003 | -0.0003962284 | -0.0005862432 | -0.000159524 | -1.287709e-05 | -0.0001270348
-0.2700005 | -0.0003795362 | -0.0005699877 | -0.0001549205 | -1.280615e-05 | -0.0001229989
-0.2600001 | -0.000368786 | -0.0005577161 | -0.0001504896 | -1.28093e-05 | -0.0001187691
-0.2500003 | -0.0003571733 | -0.0005327424 | -0.0001459526 | -1.276043e-05 | -0.0001134704
-0.2400006 | -0.0003439841 | -0.0005134112 | -0.0001410705 | -1.272732e-05 | -0.000109466
-0.2299988 | -0.000332597 | -0.0004982089 | -0.0001367514 | -1.276673e-05 | -0.0001058574
-0.2200004 | -0.0003231852 | -0.0004794844 | -0.0001314165 | -1.268633e-05 | -9.840992e-05
-0.21 | -0.0003121669 | -0.0004633819 | -0.0001267522 | -1.260277e-05 | -9.436298e-05
-0.1999995 | -0.0003002373 | -0.0004493746 | -0.0001222053 | -1.251922e-05 | -8.900283e-05
-0.1899991 | -0.0002864855 | -0.0004289035 | -0.0001170572 | -1.248138e-05 | -8.618559e-05
-0.18 | -0.0002753425 | -0.0004152697 | -0.0001120251 | -1.23994e-05 | -8.188012e-05
-0.1699996 | -0.000259002 | -0.0003962286 | -0.0001070028 | -1.228747e-05 | -8.003717e-05
-0.1599998 | -0.000247156 | -0.0003778354 | -0.0001021914 | -1.22654e-05 | -7.375001e-05
-0.1499994 | -0.0002329264 | -0.0003624138 | -9.688765e-05 | -1.213928e-05 | -6.778605e-05
-0.1400003 | -0.0002206768 | -0.0003435209 | -9.149619e-05 | -1.194221e-05 | -6.279321e-05
-0.1299999 | -0.000207855 | -0.0003252601 | -8.647821e-05 | -1.183501e-05 | -5.798799e-05
-0.1199995 | -0.0001941898 | -0.0003183359 | -8.110514e-05 | -1.157489e-05 | -5.514709e-05
-0.1099997 | -0.0001812181 | -0.0002942861 | -7.555382e-05 | -1.141566e-05 | -4.757508e-05
-0.09999994 | -0.0001668103 | -0.0002753884 | -7.021187e-05 | -1.110193e-05 | -4.237098e-05
-0.09000018 | -0.0001513462 | -0.0002595869 | -6.428848e-05 | -1.076456e-05 | -3.894048e-05
-0.07999976 | -0.0001366389 | -0.0002365194 | -5.893521e-05 | -1.040038e-05 | -3.569758e-05
-0.07000067 | -0.0001218291 | -0.0002141722 | -5.262136e-05 | -9.9022e-06 | -3.190921e-05
-0.06000024 | -0.0001065558 | -0.0001911503 | -4.643766e-05 | -9.377219e-06 | -2.746658e-05
-0.05000048 | -9.062349e-05 | -0.0001648776 | -4.070242e-05 | -8.590537e-06 | -2.431986e-05
-0.04000006 | -7.321085e-05 | -0.0001429309 | -3.44876e-05 | -7.963081e-06 | -2.020357e-05
-0.03000097 | -5.62885e-05 | -0.0001150943 | -2.784695e-05 | -6.832718e-06 | -1.710412e-05
-0.02000121 | -3.793624e-05 | -8.746111e-05 | -2.125581e-05 | -5.716544e-06 | -1.29705e-05
-0.009999447 | -1.962813e-05 | -6.024724e-05 | -1.422894e-05 | -4.187321e-06 | -8.608272e-06
-1.022334e-06 | -2.059057e-09 | -3.145688e-05 | -6.944598e-06 | -2.576118e-06 | -4.613374e-06
0.009999403 | 2.013954e-05 | 9.787545e-10 | 2.160754e-10 | -8.716974e-11 | -4.813384e-10
0.0200005 | 4.104103e-05 | 3.241892e-05 | 7.501012e-06 | 2.451398e-06 | 4.708579e-06
0.02999959 | 6.384694e-05 | 6.587895e-05 | 1.526211e-05 | 5.954423e-06 | 9.805463e-06
0.04000001 | 8.657718e-05 | 0.000102801 | 2.381545e-05 | 1.016846e-05 | 1.549669e-05
0.05000044 | 0.0001108556 | 0.0001403443 | 3.258807e-05 | 1.533314e-05 | 2.283539e-05
0.0600002 | 0.0001369059 | 0.0001822071 | 4.209069e-05 | 2.133967e-05 | 2.980675e-05
0.06999929 | 0.000164 | 0.0002226905 | 5.225821e-05 | 2.928058e-05 | 3.757584e-05
0.07999971 | 0.0001929638 | 0.0002636659 | 6.31147e-05 | 3.821629e-05 | 4.579265e-05
0.08999947 | 0.00022308 | 0.000307121 | 7.397543e-05 | 4.976272e-05 | 5.720822e-05
0.0999999 | 0.000255416 | 0.0003647585 | 8.661446e-05 | 6.38962e-05 | 6.889022e-05
0.1099997 | 0.000288794 | 0.0004133106 | 0.0001005211 | 7.991206e-05 | 8.235211e-05
0.1200007 | 0.0003263246 | 0.0004673188 | 0.0001157391 | 9.886653e-05 | 9.748511e-05
0.1300005 | 0.00036348 | 0.0005237961 | 0.0001340101 | 0.0001233183 | 0.0001187019
0.1400003 | 0.0004111397 | 0.0005843612 | 0.0001522386 | 0.0001541487 | 0.0001386354
0.15 | 0.0004513472 | 0.0006524337 | 0.0001742303 | 0.0001856492 | 0.0001662844
0.1599991 | 0.0005017013 | 0.0007178639 | 0.0001992438 | 0.0002263359 | 0.0001939885
0.1699989 | 0.0005527142 | 0.000776471 | 0.0002282468 | 0.0002747303 | 0.0002257585
0.1800006 | 0.0006103233 | 0.0008523709 | 0.0002610752 | 0.0003348241 | 0.0002677917
0.1899997 | 0.0006670292 | 0.0009233205 | 0.0003004084 | 0.0003968931 | 0.0003085652
0.1999995 | 0.0007373167 | 0.00100488 | 0.0003479695 | 0.000473389 | 0.0003573915
0.2099999 | 0.0008093288 | 0.001079221 | 0.0004026382 | 0.0005573197 | 0.0004231938
0.2200003 | 0.0008881579 | 0.001160785 | 0.0004666369 | 0.000659396 | 0.0004900177
0.2299981 | 0.0009625649 | 0.001249942 | 0.0005400858 | 0.0007709474 | 0.000570488
0.2399999 | 0.00105254 | 0.001343086 | 0.0006328724 | 0.0008940876 | 0.0006697818
0.2499989 | 0.001151892 | 0.001436591 | 0.0007444662 | 0.001042325 | 0.0007689621
0.2599994 | 0.001260935 | 0.001537212 | 0.0008774349 | 0.001201132 | 0.0008895658
0.2699998 | 0.001383134 | 0.001632644 | 0.00103774 | 0.001378136 | 0.001031312
0.2800002 | 0.001517087 | 0.001753636 | 0.001223768 | 0.001579367 | 0.001170777
0.29 | 0.001654547 | 0.001862472 | 0.001454359 | 0.001795276 | 0.001373336
0.2999997 | 0.001816749 | 0.001977958 | 0.001715516 | 0.002034931 | 0.001576729
0.3100002 | 0.001990211 | 0.002099977 | 0.002034563 | 0.002287839 | 0.001833768
0.3199999 | 0.002178314 | 0.002238573 | 0.0024017 | 0.00257032 | 0.002107655
0.3300003 | 0.002401774 | 0.0023773 | 0.002811044 | 0.002858601 | 0.00245017
0.3399994 | 0.002651332 | 0.002521084 | 0.003274714 | 0.003183126 | 0.002818052
0.3499999 | 0.002923141 | 0.002688335 | 0.00379575 | 0.003518965 | 0.003217231
0.359999 | 0.003246756 | 0.002849737 | 0.00436155 | 0.00389098 | 0.003668314
0.3699987 | 0.003588804 | 0.003038408 | 0.004983751 | 0.004265395 | 0.004203943
0.3799998 | 0.003989184 | 0.003232625 | 0.005624563 | 0.004671561 | 0.004725481
0.3900009 | 0.004437591 | 0.003426912 | 0.00636565 | 0.005075598 | 0.005354032
0.3999993 | 0.004970399 | 0.003642439 | 0.007089201 | 0.005520242 | 0.006032598
0.4099971 | 0.005536097 | 0.003862369 | 0.007887684 | 0.005969642 | 0.006730986
0.4200002 | 0.006190541 | 0.0040966 | 0.008691138 | 0.006443889 | 0.007470427
0.4299993 | 0.006907742 | 0.004346765 | 0.009575537 | 0.006939625 | 0.008290913
0.4400004 | 0.007737985 | 0.004590795 | 0.01042199 | 0.007436479 | 0.00908778
0.4499995 | 0.008597785 | 0.004870942 | 0.01135145 | 0.007960526 | 0.00995739
0.4599985 | 0.009561759 | 0.005165066 | 0.01225928 | 0.008487563 | 0.01083123
0.4700003 | 0.01060579 | 0.005482604 | 0.01320681 | 0.009045051 | 0.01175359
0.4799974 | 0.01168289 | 0.005809427 | 0.01416572 | 0.009594382 | 0.01266853
0.4899985 | 0.01282341 | 0.006155289 | 0.01514259 | 0.01017569 | 0.01365447
0.4999996 | 0.01404161 | 0.006524037 | 0.01612838 | 0.01074722 | 0.01460186
0.510002 | 0.01528192 | 0.006889798 | 0.0171207 | 0.01136463 | 0.01556009
0.5200018 | 0.01667934 | 0.007269475 | 0.01816088 | 0.01195992 | 0.01656343
0.5300002 | 0.01790722 | 0.007696579 | 0.01922008 | 0.01255762 | 0.01756349
0.5399999 | 0.01935261 | 0.008149402 | 0.02036159 | 0.01321139 | 0.01866045
0.549999 | 0.0206901 | 0.008605748 | 0.02142562 | 0.01384402 | 0.01969654
0.5600008 | 0.02220198 | 0.009072384 | 0.02249418 | 0.0144967 | 0.02075803
0.5700019 | 0.02365429 | 0.00955453 | 0.02358341 | 0.01512905 | 0.02179306
0.5799983 | 0.02520306 | 0.01005954 | 0.0246622 | 0.01579324 | 0.02288176
0.5900001 | 0.02666334 | 0.01059105 | 0.02579708 | 0.01644817 | 0.0239499
0.5999998 | 0.02827526 | 0.01113079 | 0.02684547 | 0.0171388 | 0.02502444
0.6099989 | 0.02985453 | 0.01171773 | 0.02793986 | 0.01781319 | 0.0260951
0.619998 | 0.03142439 | 0.01231028 | 0.02911169 | 0.01848546 | 0.02720796
0.6299998 | 0.03313268 | 0.01291176 | 0.03012861 | 0.01923325 | 0.02829274
0.6399982 | 0.0347227 | 0.01351716 | 0.03118045 | 0.01989672 | 0.02938288
0.65 | 0.03653002 | 0.01415507 | 0.03238312 | 0.02066446 | 0.03057374
0.6600004 | 0.03820387 | 0.01478341 | 0.03331082 | 0.02132056 | 0.03163547
0.6699995 | 0.04001642 | 0.0154147 | 0.03463226 | 0.02211265 | 0.03280436
0.6799972 | 0.04163484 | 0.01613399 | 0.03566894 | 0.02278383 | 0.0339161
0.6899983 | 0.04339965 | 0.01680735 | 0.03697915 | 0.02353516 | 0.03518126
0.6999974 | 0.04502211 | 0.01755359 | 0.03809696 | 0.02427367 | 0.03625177
0.7100012 | 0.04687173 | 0.01826864 | 0.03929997 | 0.02505453 | 0.03747841
0.7199996 | 0.04859057 | 0.01902288 | 0.04030651 | 0.02570968 | 0.03860194
0.7299967 | 0.05047033 | 0.01974254 | 0.04158027 | 0.02650701 | 0.03981429
0.7399985 | 0.05218156 | 0.02051684 | 0.04264109 | 0.02728471 | 0.04093639
0.7499995 | 0.05395709 | 0.02127614 | 0.0439613 | 0.02798905 | 0.0422237
0.7600006 | 0.05574144 | 0.0221935 | 0.04524185 | 0.02878433 | 0.04325961
0.7700004 | 0.05749274 | 0.02288869 | 0.04670833 | 0.0295002 | 0.04452422
0.7800015 | 0.05932064 | 0.02372727 | 0.04804585 | 0.030334 | 0.04565142
0.7899999 | 0.06127686 | 0.02458705 | 0.04920361 | 0.03102843 | 0.04691362
0.7999983 | 0.06328609 | 0.0254464 | 0.05065529 | 0.0318882 | 0.04812596

## IV Gap 15
I-V curves: gap label 15 um
Rows 1-5 compared in the -0.4 V to +0.8 V display window
Voltage (V) | Row 1 | Row 2 | Row 3 | Row 4 | Row 5
-0.3999987 | -7.12571e-05 | -9.32954e-05 | -8.266182e-05 | -1.092218e-05 | -4.682273e-06
-0.3899996 | -6.925178e-05 | -8.962528e-05 | -8.125084e-05 | -1.092691e-05 | -4.597141e-06
-0.3799999 | -6.645188e-05 | -8.7065e-05 | -7.992499e-05 | -1.079133e-05 | -4.634977e-06
-0.3699994 | -6.506139e-05 | -9.033156e-05 | -7.84131e-05 | -1.047445e-05 | -4.49309e-06
-0.359999 | -6.59474e-05 | -8.709969e-05 | -7.720392e-05 | -1.043977e-05 | -4.46629e-06
-0.3500006 | -5.673895e-05 | -8.655736e-05 | -7.579451e-05 | -1.017491e-05 | -4.422147e-06
-0.3400002 | -5.337308e-05 | -8.278476e-05 | -7.44923e-05 | -1.006298e-05 | -4.329132e-06
-0.3300004 | -5.156481e-05 | -8.10569e-05 | -7.319326e-05 | -9.835963e-06 | -4.143104e-06
-0.3199993 | -4.947908e-05 | -8.100329e-05 | -7.174285e-05 | -9.703536e-06 | -4.188823e-06
-0.3100009 | -4.819738e-05 | -8.206272e-05 | -7.045957e-05 | -9.623134e-06 | -4.095808e-06
-0.2999998 | -4.576795e-05 | -8.121454e-05 | -6.911008e-05 | -9.381926e-06 | -3.949192e-06
-0.29 | -4.454931e-05 | -7.88608e-05 | -6.765021e-05 | -9.238463e-06 | -3.955497e-06
-0.2799996 | -4.183455e-05 | -8.186408e-05 | -6.629599e-05 | -9.15806e-06 | -3.812035e-06
-0.2699992 | -4.130641e-05 | -7.960649e-05 | -6.483455e-05 | -8.942078e-06 | -3.851447e-06
-0.2600001 | -3.890853e-05 | -7.485802e-05 | -6.331163e-05 | -8.74186e-06 | -3.657535e-06
-0.2499997 | -3.623001e-05 | -7.400039e-05 | -6.179976e-05 | -8.801767e-06 | -3.67803e-06
-0.2400006 | -3.466138e-05 | -7.415489e-05 | -6.06552e-05 | -8.555831e-06 | -3.485695e-06
-0.2300008 | -3.305806e-05 | -7.13755e-05 | -5.896676e-05 | -8.443897e-06 | -3.51565e-06
-0.2199997 | -3.083202e-05 | -6.899022e-05 | -5.752739e-05 | -8.243681e-06 | -3.315431e-06
-0.2100006 | -2.862805e-05 | -6.725447e-05 | -5.59761e-05 | -8.073416e-06 | -3.21611e-06
-0.1999995 | -2.775465e-05 | -6.583876e-05 | -5.448628e-05 | -7.991436e-06 | -3.175122e-06
-0.1899991 | -2.582816e-05 | -6.250915e-05 | -5.284671e-05 | -7.756536e-06 | -3.030082e-06
-0.1800007 | -2.387327e-05 | -5.97392e-05 | -5.125127e-05 | -7.614649e-06 | -2.900807e-06
-0.1700009 | -2.29179e-05 | -5.787576e-05 | -4.966844e-05 | -7.455421e-06 | -2.784144e-06
-0.1600005 | -2.053106e-05 | -5.528712e-05 | -4.787437e-05 | -7.261509e-06 | -2.665905e-06
-0.1500001 | -1.973333e-05 | -5.344891e-05 | -4.616699e-05 | -7.036067e-06 | -2.50983e-06
-0.1400003 | -1.77753e-05 | -5.125124e-05 | -4.428936e-05 | -6.944628e-06 | -2.418392e-06
-0.1300006 | -1.644629e-05 | -4.683383e-05 | -4.246849e-05 | -6.761753e-06 | -2.273353e-06
-0.1200001 | -1.495018e-05 | -4.40497e-05 | -4.043478e-05 | -6.547346e-06 | -2.074712e-06
-0.1100004 | -1.346194e-05 | -4.18142e-05 | -3.835534e-05 | -6.377082e-06 | -1.962779e-06
-0.09999928 | -1.213609e-05 | -3.874944e-05 | -3.608043e-05 | -6.121687e-06 | -1.811433e-06
-0.08999952 | -1.120122e-05 | -3.59732e-05 | -3.376926e-05 | -5.940386e-06 | -1.664816e-06
-0.08000042 | -9.599473e-06 | -3.218483e-05 | -3.119954e-05 | -5.535221e-06 | -1.499282e-06
-0.06999933 | -8.395012e-06 | -2.893562e-05 | -2.858094e-05 | -5.319239e-06 | -1.351089e-06
-0.05999957 | -7.217353e-06 | -2.593709e-05 | -2.561392e-05 | -4.895155e-06 | -1.100423e-06
-0.04999915 | -6.027081e-06 | -2.275409e-05 | -2.242306e-05 | -4.52625e-06 | -9.538068e-07
-0.03999939 | -5.089053e-06 | -1.894996e-05 | -1.889323e-05 | -3.980774e-06 | -7.709307e-07
-0.02999963 | -3.69541e-06 | -1.48179e-05 | -1.505441e-05 | -3.332825e-06 | -5.01346e-07
-0.02000054 | -2.569777e-06 | -1.018293e-05 | -1.066696e-05 | -2.505153e-06 | -2.664448e-07
-0.01000011 | -1.25496e-06 | -5.458107e-06 | -5.715114e-06 | -1.516676e-06 | -1.317445e-11
-3.555944e-07 | -5.140493e-11 | -1.997337e-10 | -2.338884e-10 | -6.514341e-11 | 3.704687e-07
0.01000007 | 1.445616e-06 | 5.616936e-06 | 6.577001e-06 | 1.831849e-06 | 7.362209e-07
0.02000116 | 2.88813e-06 | 1.209012e-05 | 1.439023e-05 | 4.329055e-06 | 1.13508e-06
0.02999959 | 4.653832e-06 | 1.99065e-05 | 2.360655e-05 | 7.765865e-06 | 1.604882e-06
0.03999935 | 6.345435e-06 | 2.876181e-05 | 3.48361e-05 | 1.244812e-05 | 2.205536e-06
0.04999977 | 8.186808e-06 | 3.779052e-05 | 4.849978e-05 | 1.909788e-05 | 2.840873e-06
0.05999953 | 9.750716e-06 | 5.015673e-05 | 6.560028e-05 | 2.812817e-05 | 3.581837e-06
0.06999996 | 1.223688e-05 | 6.039464e-05 | 8.694475e-05 | 4.075294e-05 | 4.549819e-06
0.08000105 | 1.456698e-05 | 7.716722e-05 | 0.0001142611 | 5.844304e-05 | 5.541449e-06
0.08999947 | 1.884723e-05 | 9.528457e-05 | 0.0001495168 | 8.28712e-05 | 6.94928e-06
0.09999923 | 2.151627e-05 | 0.0001143967 | 0.0001952926 | 0.0001175987 | 8.421748e-06
0.1099997 | 2.552063e-05 | 0.0001371616 | 0.0002553012 | 0.0001645412 | 1.004398e-05
0.1200001 | 2.965742e-05 | 0.0001670367 | 0.0003342343 | 0.0002304349 | 1.189955e-05
0.1300005 | 3.48347e-05 | 0.000197949 | 0.000437564 | 0.0003197084 | 1.432897e-05
0.1399996 | 4.092164e-05 | 0.000239659 | 0.0005726164 | 0.0004403562 | 1.748988e-05
0.1499994 | 4.693605e-05 | 0.0002918181 | 0.0007466719 | 0.0005988436 | 2.038909e-05
0.1599998 | 5.44261e-05 | 0.0003299525 | 0.0009668281 | 0.0008046928 | 2.388109e-05
0.1700002 | 6.341855e-05 | 0.0004032433 | 0.001241549 | 0.001064347 | 2.886131e-05
0.1799993 | 7.334273e-05 | 0.0004536257 | 0.001573313 | 0.001382783 | 3.333074e-05
0.1900004 | 8.471259e-05 | 0.0005311084 | 0.001969667 | 0.001760126 | 3.896994e-05
0.1999995 | 9.896274e-05 | 0.0006194738 | 0.002424314 | 0.002203967 | 4.649151e-05
0.2099992 | 0.0001131388 | 0.0007225482 | 0.002943958 | 0.002698506 | 5.341715e-05
0.2199997 | 0.0001295472 | 0.0008324378 | 0.003515859 | 0.00325101 | 6.467981e-05
0.2299994 | 0.0001487035 | 0.0009516557 | 0.004143496 | 0.003848141 | 7.277839e-05
0.2399999 | 0.0001711798 | 0.001091168 | 0.004806578 | 0.004492923 | 8.649252e-05
0.2500009 | 0.0001930115 | 0.001255107 | 0.005510901 | 0.005171805 | 0.0001004163
0.2600007 | 0.0002209805 | 0.001419633 | 0.006253517 | 0.005877895 | 0.0001167175
0.2699998 | 0.0002512055 | 0.001638945 | 0.007008194 | 0.006616211 | 0.0001347214
0.2800009 | 0.0002838883 | 0.001841436 | 0.007799265 | 0.0073665 | 0.0001576361
0.2899993 | 0.000322513 | 0.002078087 | 0.008601475 | 0.008150773 | 0.0001786541
0.3000004 | 0.0003660455 | 0.002344317 | 0.009455054 | 0.008934332 | 0.0002088052
0.3099995 | 0.0004191063 | 0.002638663 | 0.01027632 | 0.009753428 | 0.0002420492
0.3199986 | 0.0004763703 | 0.002944472 | 0.01115663 | 0.01056292 | 0.0002760956
0.3299997 | 0.0005423538 | 0.003299094 | 0.01201793 | 0.01140476 | 0.0003196753
0.3400008 | 0.0006132782 | 0.003669158 | 0.01289888 | 0.0122135 | 0.000365664
0.3499999 | 0.0006850586 | 0.004019175 | 0.01378295 | 0.01307951 | 0.0004179066
0.3600003 | 0.0007613054 | 0.004476382 | 0.01468147 | 0.01391678 | 0.0004767833
0.3700007 | 0.0008598724 | 0.004895938 | 0.01559158 | 0.01474387 | 0.0005443608
0.3800005 | 0.0009671041 | 0.005368551 | 0.01646919 | 0.01563557 | 0.0006112257
0.3899996 | 0.00107793 | 0.005868762 | 0.01742359 | 0.01647429 | 0.0007007907
0.4 | 0.001204864 | 0.006381726 | 0.0183159 | 0.01740279 | 0.0007869917
0.4100004 | 0.001347677 | 0.006926787 | 0.01930509 | 0.01824302 | 0.0008919641
0.4200002 | 0.001487582 | 0.00750039 | 0.02019858 | 0.0191952 | 0.001008663
0.4299999 | 0.001637902 | 0.008056183 | 0.02114587 | 0.02001554 | 0.001136804
0.4400004 | 0.001803504 | 0.008707693 | 0.02212873 | 0.0209163 | 0.001267535
0.4499995 | 0.001982827 | 0.009312275 | 0.02310345 | 0.02178748 | 0.001418097
0.4600005 | 0.002192757 | 0.009999162 | 0.02407537 | 0.02266642 | 0.001578552
0.469999 | 0.002397513 | 0.01062003 | 0.02495768 | 0.02356936 | 0.001762159
0.4799994 | 0.002644811 | 0.011303 | 0.02599665 | 0.02444184 | 0.001958987
0.4899998 | 0.002869728 | 0.01196458 | 0.02692815 | 0.02537532 | 0.002158984
0.5000002 | 0.003137111 | 0.01265291 | 0.02795711 | 0.0262629 | 0.002390284
0.51 | 0.003417122 | 0.01342887 | 0.02890229 | 0.02720548 | 0.002618383
0.5200004 | 0.003696155 | 0.0141367 | 0.02992731 | 0.02806286 | 0.002890241
0.5300009 | 0.00402438 | 0.01487872 | 0.03085602 | 0.02904498 | 0.003127073
0.5399999 | 0.004355706 | 0.01565788 | 0.03186869 | 0.0299164 | 0.003443756
0.549999 | 0.004702932 | 0.01643664 | 0.03281985 | 0.0308458 | 0.003740018
0.5599988 | 0.005080354 | 0.01722265 | 0.03386595 | 0.03173209 | 0.00406802
0.5699999 | 0.005392929 | 0.01801949 | 0.03488745 | 0.03268195 | 0.00437464
0.5799983 | 0.005793518 | 0.01882655 | 0.03586138 | 0.03360902 | 0.004776857
0.5900001 | 0.006206201 | 0.01961234 | 0.03691152 | 0.03449152 | 0.005101459
0.6000005 | 0.006626332 | 0.02045826 | 0.03783047 | 0.03547044 | 0.005512251
0.6099996 | 0.007017362 | 0.02126516 | 0.03897227 | 0.03634806 | 0.005895181
0.6199993 | 0.007468268 | 0.02209578 | 0.03989113 | 0.03732891 | 0.006335227
0.6299991 | 0.007957089 | 0.0228818 | 0.04096533 | 0.03821733 | 0.006747796
0.6400009 | 0.008521768 | 0.02381664 | 0.04181286 | 0.03919846 | 0.007186539
0.6500006 | 0.008995997 | 0.02454857 | 0.04299032 | 0.04011391 | 0.007680658
0.6599997 | 0.009490299 | 0.02542657 | 0.04391915 | 0.0411646 | 0.008137243
0.6699995 | 0.01000626 | 0.02629056 | 0.04499372 | 0.04204221 | 0.008638047
0.6800006 | 0.01050969 | 0.02713195 | 0.04594557 | 0.04303001 | 0.009084193
0.6899997 | 0.01104041 | 0.02798498 | 0.04703891 | 0.04390093 | 0.009657236
0.7000034 | 0.0116551 | 0.02882423 | 0.04804357 | 0.04489474 | 0.01012037
0.7100012 | 0.01214524 | 0.02973125 | 0.04915578 | 0.04576916 | 0.01070543
0.7200009 | 0.01265585 | 0.03055481 | 0.05022258 | 0.04678124 | 0.01122375
0.73 | 0.01324609 | 0.03146557 | 0.05122619 | 0.04768064 | 0.0118141
0.7399991 | 0.01384342 | 0.03229209 | 0.0523202 | 0.04869492 | 0.01231396
0.7500015 | 0.01440684 | 0.03322069 | 0.05341027 | 0.04957729 | 0.01296719
0.7600013 | 0.01494391 | 0.03404101 | 0.05466099 | 0.05058363 | 0.01349246
0.7700011 | 0.01551129 | 0.03505105 | 0.05550789 | 0.05160846 | 0.01412028
0.7799975 | 0.0161272 | 0.03587122 | 0.05672925 | 0.05255149 | 0.01472096
0.7899992 | 0.01679395 | 0.03686079 | 0.05765034 | 0.0536411
0.7999997 | 0.01738348 | 0.03770066 |  | 0.05453334

## IV Gap 20
I-V curves: gap label 20 um
Rows 1-5 compared in the -0.4 V to +0.8 V display window
Voltage (V) | Row 1 | Row 2 | Row 3 | Row 4 | Row 5
-0.4 | -0.0007028249 | -1.178784e-05 | -2.522473e-07 | -1.754663e-06 | -1.907576e-07
-0.3900009 | -0.0006913557 | -1.16696e-05 | -1.797275e-07 | -1.67899e-06 | -2.270176e-07
-0.3799999 | -0.0006758112 | -1.14347e-05 | -2.412117e-07 | -1.50715e-06 | -1.923342e-07
-0.3700001 | -0.0006670427 | -1.13748e-05 | -1.592327e-07 | -1.459855e-06 | -2.270176e-07
-0.3600003 | -0.0006555341 | -1.120295e-05 | -1.986457e-07 | -1.412559e-06 | -1.655334e-07
-0.3500006 | -0.0006408378 | -1.109102e-05 | -2.506708e-07 | -1.422018e-06 | -1.686864e-07
-0.3400002 | -0.0006304154 | -1.093652e-05 | -1.481971e-07 | -1.333733e-06 | -1.103552e-07
-0.3299991 | -0.000612481 | -1.083562e-05 | -1.466206e-07 | -1.232836e-06 | -1.781455e-07
-0.32 | -0.0005947136 | -1.07095e-05 | -1.907631e-07 | -1.23126e-06 | -1.560743e-07
-0.3100002 | -0.0005826579 | -1.059915e-05 | -1.545032e-07 | -1.202882e-06 | -1.749925e-07
-0.2999998 | -0.0005716444 | -1.029488e-05 | -1.702683e-07 | -1.073608e-06 | -1.907576e-07
-0.29 | -0.0005535491 | -1.028857e-05 | -2.475177e-07 | -1.056266e-06 | -1.970637e-07
-0.2799996 | -0.0005405554 | -1.011673e-05 | -2.396351e-07 | -9.995115e-07 | -1.623803e-07
-0.2699998 | -0.000527196 | -9.971694e-06 | -2.207169e-07 | -1.007394e-06 | -1.655334e-07
-0.2600001 | -0.0005108176 | -9.856607e-06 | -2.159874e-07 | -9.853228e-07 | -1.608038e-07
-0.250001 | -0.0004916739 | -9.793546e-06 | -1.497736e-07 | -9.033439e-07 | -1.576508e-07
-0.2400006 | -0.00047956 | -9.621706e-06 | -1.686918e-07 | -8.970378e-07 | -1.182378e-07
-0.2300001 | -0.0004647123 | -9.498738e-06 | -1.8761e-07 | -8.860021e-07 | -1.70263e-07
-0.2199997 | -0.0004493743 | -9.265414e-06 | -1.639623e-07 | -8.103292e-07 | -1.686864e-07
-0.2100013 | -0.0004372872 | -9.103032e-06 | -1.481971e-07 | -7.441155e-07 | -1.592273e-07
-0.1999995 | -0.0004188782 | -8.962722e-06 | -1.608092e-07 | -6.747487e-07 | -1.828751e-07
-0.1900004 | -0.0004038697 | -8.812952e-06 | -1.608092e-07 | -6.511009e-07 | -1.70263e-07
-0.1800007 | -0.0003914846 | -8.631653e-06 | -1.907631e-07 | -6.558305e-07 | -1.954873e-07
-0.1700003 | -0.0003784941 | -8.508685e-06 | -1.261258e-07 | -5.454742e-07 | -1.087787e-07
-0.1599992 | -0.0003581681 | -8.284818e-06 | -1.41891e-07 | -6.132644e-07 | -1.119317e-07
-0.1500001 | -0.0003399293 | -8.131896e-06 | -1.749979e-07 | -5.438976e-07 | -1.37156e-07
-0.1400003 | -0.0003264091 | -7.931678e-06 | -1.324319e-07 | -5.029082e-07 | -1.229674e-07
-0.1299999 | -0.000308309 | -7.731461e-06 | -1.087841e-07 | -4.571892e-07 | -1.245439e-07
-0.1200015 | -0.0002926763 | -7.488677e-06 | -1.371615e-07 | -5.076377e-07 | -1.087787e-07
-0.1099997 | -0.0002717874 | -7.31053e-06 | -1.41891e-07 | -4.240822e-07 | -8.986048e-08
-0.09999994 | -0.0002510578 | -7.039369e-06 | -1.277023e-07 | -4.146232e-07 | -1.387325e-07
-0.09000085 | -0.0002315783 | -6.689383e-06 | -1.324319e-07 | -3.783632e-07 | -1.261204e-07
-0.07999976 | -0.0002118593 | -6.454481e-06 | -1.686918e-07 | -3.200321e-07 | -1.213909e-07
-0.07 | -0.0001902121 | -6.031974e-06 | -1.182432e-07 | -3.389503e-07 | -8.986048e-08
-0.05999957 | -0.0001664397 | -5.618926e-06 | -6.621813e-08 | -2.475122e-07 | -8.828396e-08
-0.05000048 | -0.0001439933 | -5.103404e-06 | -1.182432e-07 | -2.475122e-07 | -1.245439e-07
-0.04000006 | -0.0001184411 | -4.428655e-06 | -9.144242e-08 | -2.159819e-07 | -4.571797e-08
-0.0300003 | -9.292511e-05 | -3.723951e-06 | -1.009015e-07 | -1.907576e-07 | -1.072022e-07
-0.02000054 | -6.308793e-05 | -2.686602e-06 | -3.311124e-08 | -1.245438e-07 | -1.576412e-08
-0.009999447 | -3.355658e-05 | -1.50106e-06 | -1.103999e-08 | -3.783526e-08 | -5.990664e-08
-1.022334e-06 | -3.544287e-09 | -2.143507e-10 | -4.351477e-12 | 1.177213e-12 | 1.065097e-12
0.01000007 | 3.466883e-05 | 2.096555e-06 | 4.25616e-08 | 2.538206e-07 | -2.995278e-08
0.01999983 | 7.364194e-05 | 4.552771e-06 | 1.13505e-07 | 4.035899e-07 | 8.198002e-08
0.02999825 | 0.0001152557 | 8.088901e-06 | 1.923309e-07 | 6.747511e-07 | 1.229695e-07
0.04000068 | 0.0001611813 | 1.259617e-05 | 3.105698e-07 | 9.254174e-07 | 2.222902e-07
0.04999977 | 0.0002110009 | 1.861374e-05 | 4.319617e-07 | 1.352654e-06 | 3.357995e-07
0.05999953 | 0.0002673976 | 2.592091e-05 | 6.999698e-07 | 1.797232e-06 | 5.044869e-07
0.06999929 | 0.0003257462 | 3.622345e-05 | 9.332945e-07 | 2.519278e-06 | 7.598829e-07
0.08000038 | 0.0003953147 | 4.971057e-05 | 1.445664e-06 | 3.449423e-06 | 1.062574e-06
0.08999814 | 0.0004649212 | 6.842227e-05 | 2.074693e-06 | 4.535645e-06 | 1.481928e-06
0.1000006 | 0.000545497 | 9.021605e-05 | 2.858224e-06 | 6.120046e-06 | 2.114113e-06
0.1099997 | 0.0006316112 | 0.0001207847 | 4.160428e-06 | 8.057587e-06 | 3.083671e-06
0.1199994 | 0.000731739 | 0.0001558512 | 5.904057e-06 | 1.073767e-05 | 4.521457e-06
0.1299992 | 0.0008356648 | 0.0002080576 | 8.387074e-06 | 1.447717e-05 | 6.105857e-06
0.1399989 | 0.0009501751 | 0.0002681419 | 1.166308e-05 | 1.955987e-05 | 8.705535e-06
0.15 | 0.001064391 | 0.000350165 | 1.672686e-05 | 2.537722e-05 | 1.220383e-05
0.1600004 | 0.001203889 | 0.0004436526 | 2.404978e-05 | 3.381632e-05 | 1.733382e-05
0.1699989 | 0.001343078 | 0.0005668638 | 3.300441e-05 | 4.492604e-05 | 2.456373e-05
0.1799993 | 0.00149638 | 0.0007079369 | 4.637802e-05 | 5.997391e-05 | 3.440594e-05
0.1899991 | 0.001655099 | 0.0008919324 | 6.508341e-05 | 8.006191e-05 | 4.964772e-05
0.1999995 | 0.001832525 | 0.001099967 | 9.092885e-05 | 0.0001066578 | 6.777295e-05
0.2099999 | 0.0020106 | 0.001346512 | 0.0001259559 | 0.0001415067 | 9.473456e-05
0.2199997 | 0.002205683 | 0.001624605 | 0.00017459 | 0.0001830826 | 0.0001344881
0.2299994 | 0.002411277 | 0.001932271 | 0.0002377436 | 0.0002465202 | 0.0001844953
0.2399992 | 0.002638398 | 0.002318926 | 0.0003197952 | 0.000327249 | 0.000255839
0.2500009 | 0.002870941 | 0.002724501 | 0.0004306969 | 0.0004198047 | 0.0003448114
0.2599994 | 0.003112285 | 0.003173789 | 0.0005726798 | 0.0005406118 | 0.0004570548
0.2699998 | 0.003357934 | 0.003680977 | 0.0007448246 | 0.0006787211 | 0.0006062564
0.2799989 | 0.003611306 | 0.004222727 | 0.0009571438 | 0.0008811949 | 0.0007921327
0.29 | 0.003884774 | 0.004813292 | 0.001203626 | 0.001073543 | 0.001003527
0.2999997 | 0.004158193 | 0.005457523 | 0.001495199 | 0.001321039 | 0.001256622
0.3099995 | 0.004471832 | 0.006138958 | 0.001830755 | 0.001598535 | 0.001541053
0.3200006 | 0.004772275 | 0.006878874 | 0.002203661 | 0.001893897 | 0.001842153
0.330001 | 0.005062946 | 0.007661771 | 0.002609086 | 0.002231611 | 0.002194486
0.3399994 | 0.005388764 | 0.008462145 | 0.003048723 | 0.002597093 | 0.002577606
0.3499999 | 0.005712963 | 0.009336645 | 0.003511657 | 0.002968569 | 0.002965983
0.360001 | 0.006065708 | 0.01023401 | 0.004022789 | 0.003382199 | 0.003381062
0.37 | 0.006398079 | 0.01120711 | 0.004538334 | 0.003800289 | 0.00381642
0.3799991 | 0.006752127 | 0.01213023 | 0.005089962 | 0.004235939 | 0.004266128
0.3899996 | 0.007101091 | 0.01319163 | 0.00564937 | 0.004676865 | 0.004735577
0.4 | 0.007454552 | 0.01420922 | 0.006234916 | 0.005135174 | 0.005204433
0.4099991 | 0.007845853 | 0.01533736 | 0.006845351 | 0.005622002 | 0.005687408
0.4199982 | 0.008261392 | 0.01634496 | 0.007450326 | 0.006091083 | 0.006197042
0.4299999 | 0.008661442 | 0.01767105 | 0.008090338 | 0.006589207 | 0.006708164
0.439999 | 0.009131478 | 0.01876057 | 0.008713371 | 0.007072311 | 0.007220938
0.4500015 | 0.009590499 | 0.02000333 | 0.009384419 | 0.007591887 | 0.007758076
0.4600012 | 0.009929207 | 0.0211662 | 0.01006309 | 0.008103676 | 0.008277728
0.4699996 | 0.01035534 | 0.0224598 | 0.01076603 | 0.008627353 | 0.008844338
0.4800001 | 0.01082674 | 0.02367302 | 0.0114313 | 0.009155659 | 0.009390372
0.4899998 | 0.01127242 | 0.02498679 | 0.01212346 | 0.009672025 | 0.009914678
0.4999989 | 0.01165387 | 0.02632366 | 0.01280221 | 0.01021371 | 0.01047298
0.5099993 | 0.01210379 | 0.02767427 | 0.01348737 | 0.01076877 | 0.01101666
0.5199991 | 0.01257197 | 0.0290168 | 0.01422216 | 0.01127439 | 0.01157405
0.5299995 | 0.01305684 | 0.03037731 | 0.01489122 | 0.01183143 | 0.01215532
0.5400026 | 0.01356527 | 0.03183277 | 0.0156948 | 0.0123926 | 0.01271473
0.5499977 | 0.01408518 | 0.03319644 | 0.0163744 | 0.0129515 | 0.01328556
0.5600001 | 0.01456942 | 0.03469346 | 0.01712063 | 0.01348817 | 0.01384121
0.5700006 | 0.01498202 | 0.03608146 | 0.01789002 | 0.0140601 | 0.01442316
0.580001 | 0.01550722 | 0.03758964 | 0.01865204 | 0.01460775 | 0.01503168
0.5900007 | 0.01606105 | 0.0390383 | 0.01938143 | 0.01516971 | 0.01559218
0.5999998 | 0.01649064 | 0.04059492 | 0.02015788 | 0.01578435 | 0.01618101
0.6100003 | 0.01699244 | 0.04208569 | 0.02090825 | 0.01635329 | 0.01677971
0.6199987 | 0.01761381 | 0.04363867 | 0.0216985 | 0.01687017 | 0.01739309
0.6300018 | 0.01812612 | 0.04516796 | 0.02254219 | 0.01746026 | 0.01794801
0.6400009 | 0.01871267 | 0.0467631 | 0.02331011 | 0.01805811 | 0.01853729
0.6500013 | 0.01932458 | 0.0482767 | 0.0240894 | 0.01866536 | 0.01913422
0.6600011 | 0.01991946 | 0.04993667 | 0.02489895 | 0.01923263 | 0.01978204
0.6699995 | 0.02044211 | 0.05164561 | 0.02569048 | 0.01981854 | 0.02037128
0.6799966 | 0.0209715 | 0.05307544 | 0.02651921 | 0.0204481 | 0.02095574
0.6899997 | 0.02153346 | 0.05482581 | 0.02737709 | 0.02101003 | 0.02163534
0.7000014 | 0.02218738 | 0.05622047 | 0.02818087 | 0.02166485 | 0.02224051
0.7099978 | 0.02277607 | 0.05820781 | 0.02898966 | 0.02230547 | 0.0228267
0.7199996 | 0.02335203 | 0.05970868 | 0.02989424 | 0.02290901 | 0.02347619
0.7299994 | 0.02397708 | 0.06155642 | 0.03079216 | 0.02352233 | 0.02416047
0.7400011 | 0.02462851 | 0.06303912 | 0.03159791 | 0.02417959 | 0.0247941
0.7500009 | 0.02502985 | 0.06498817 | 0.03243632 | 0.02477952 | 0.02528584
0.7600006 | 0.02569939 | 0.06652846 | 0.03332139 | 0.0254245 | 0.0259686
0.7699977 | 0.0262914 | 0.06842993 | 0.03420117 | 0.02606505 | 0.02669034
0.7800008 | 0.02695603 | 0.07005077 | 0.0350688 | 0.02673209 | 0.027406
0.7899992 | 0.02763181 | 0.07183378 | 0.03597414 | 0.02741816 | 0.02796591
0.7999997 | 0.02822197 |  | 0.03696232 | 0.02797594 | 0.02860098

## IV Gap 25
I-V curves: gap label 25 um
Rows 1-5 compared in the -0.4 V to +0.8 V display window
Voltage (V) | Row 1 | Row 2 | Row 3 | Row 4 | Row 5
-0.3899996 | -6.17993e-07 | -1.850804e-06 | -4.729585e-07 | -9.175351e-07 | -2.538214e-06
-0.3799992 | -6.999719e-07 | -1.869723e-06 | -5.155246e-07 | -8.465918e-07 | -2.514566e-06
-0.3699994 | -5.896157e-07 | -1.773555e-06 | -4.571934e-07 | -7.693425e-07 | -2.427857e-06
-0.3599997 | -4.80836e-07 | -1.801933e-06 | -5.07642e-07 | -7.251999e-07 | -2.405786e-06
-0.3500006 | -4.966011e-07 | -1.78459e-06 | -5.549375e-07 | -7.567304e-07 | -2.36322e-06
-0.3399995 | -5.738505e-07 | -1.661622e-06 | -5.013359e-07 | -7.520007e-07 | -2.328537e-06
-0.3300011 | -5.896157e-07 | -1.715224e-06 | -4.918767e-07 | -7.977198e-07 | -2.33642e-06
-0.32 | -5.344377e-07 | -1.644281e-06 | -5.029125e-07 | -7.646128e-07 | -2.331691e-06
-0.3099995 | -6.132635e-07 | -1.645857e-06 | -4.461577e-07 | -7.315059e-07 | -2.26863e-06
-0.2999998 | -5.155194e-07 | -1.631668e-06 | -4.571934e-07 | -7.567304e-07 | -2.172462e-06
-0.2900007 | -4.161987e-07 | -1.574915e-06 | -4.335455e-07 | -7.614599e-07 | -2.237099e-06
-0.2800003 | -4.540351e-07 | -1.54969e-06 | -4.603464e-07 | -6.715983e-07 | -2.164579e-06
-0.2699998 | -5.139429e-07 | -1.511854e-06 | -5.029125e-07 | -6.794809e-07 | -2.117284e-06
-0.2600007 | -5.170958e-07 | -1.526042e-06 | -4.68229e-07 | -6.95246e-07 | -2.069988e-06
-0.2500003 | -5.218255e-07 | -1.461404e-06 | -4.556169e-07 | -6.95246e-07 | -2.041611e-06
-0.2400006 | -5.107898e-07 | -1.448792e-06 | -3.358015e-07 | -6.321853e-07 | -2.05107e-06
-0.2300015 | -4.398464e-07 | -1.392038e-06 | -4.666524e-07 | -5.943489e-07 | -1.923371e-06
-0.2199997 | -2.869241e-07 | -1.335282e-06 | -4.666524e-07 | -6.652922e-07 | -1.96909e-06
-0.21 | -3.893978e-07 | -1.489781e-06 | -2.427868e-07 | -6.558331e-07 | -1.909183e-06
-0.2000002 | -4.824125e-07 | -1.373119e-06 | -3.121537e-07 | -5.691246e-07 | -1.954902e-06
-0.1900004 | -3.972805e-07 | -1.258033e-06 | -4.981828e-07 | -5.97502e-07 | -1.858735e-06
-0.1800007 | -3.941275e-07 | -1.310058e-06 | -4.71382e-07 | -5.864663e-07 | -1.795674e-06
-0.1699996 | -4.41423e-07 | -1.414109e-06 | -3.83097e-07 | -5.328647e-07 | -1.76572e-06
-0.1600005 | -3.878214e-07 | -1.1193e-06 | -2.806232e-07 | -5.61242e-07 | -1.759413e-06
-0.1500001 | -2.427816e-07 | -1.054663e-06 | -4.004388e-07 | -5.439003e-07 | -1.701082e-06
-0.1400003 | -2.553938e-07 | -1.185514e-06 | -2.995416e-07 | -5.013343e-07 | -1.723154e-06
-0.1300006 | -3.121486e-07 | -1.130336e-06 | -1.7342e-07 | -5.092168e-07 | -1.694777e-06
-0.1200008 | -3.121486e-07 | -1.049933e-06 | -3.168833e-07 | -4.72957e-07 | -1.576538e-06
-0.1099997 | -2.995364e-07 | -1.059392e-06 | -4.729585e-07 | -4.240849e-07 | -1.603338e-06
-0.1000006 | -3.893978e-07 | -1.012097e-06 | -4.71382e-07 | -4.508858e-07 | -1.532395e-06
-0.09000018 | -2.869241e-07 | -1.01525e-06 | -3.972857e-07 | -4.493092e-07 | -1.474063e-06
-0.08000042 | -1.812974e-07 | -9.380003e-07 | -3.878266e-07 | -5.029108e-07 | -1.401544e-06
-0.06999933 | -1.198132e-07 | -8.843988e-07 | -3.058477e-07 | -4.540387e-07 | -1.382626e-06
-0.06000024 | -1.560732e-07 | -7.913841e-07 | -3.31072e-07 | -3.373765e-07 | -1.319565e-06
-0.04999982 | -1.954861e-07 | -7.929607e-07 | -2.695876e-07 | -4.382736e-07 | -1.264387e-06
-0.03999939 | -1.702619e-07 | -6.211202e-07 | -2.774703e-07 | -4.051667e-07 | -1.16349e-06
-0.0300003 | -1.340019e-07 | -6.069315e-07 | -2.506694e-07 | -2.049488e-07 | -8.970582e-07
-0.01999987 | -1.261e-08 | -4.130198e-07 | -1.891853e-07 | -1.308525e-07 | -7.583246e-07
-0.009999447 | -6.936465e-08 | -2.868983e-07 | -7.882892e-08 | -2.301731e-07 | -6.400858e-07
3.111451e-07 | 2.158367e-12 | 2.805316e-11 | -3.083178e-12 | -1.671124e-07 | -4.004551e-07
0.009999403 | 9.301674e-08 | 2.52271e-07 | 8.670552e-08 | -1.513662e-12 | -1.933992e-11
0.0200005 | 1.749957e-07 | 6.905431e-07 | 3.200302e-07 | 4.256454e-08 | 5.438795e-07
0.02999959 | 3.70484e-07 | 1.381058e-06 | 5.060594e-07 | 2.99537e-07 | 1.07359e-06
0.03999935 | 4.303917e-07 | 2.122021e-06 | 8.718116e-07 | 6.668658e-07 | 1.932792e-06
0.04999977 | 6.74752e-07 | 3.28707e-06 | 1.229681e-06 | 1.010547e-06 | 2.978024e-06
0.05999953 | 9.459131e-07 | 4.668099e-06 | 1.768851e-06 | 1.346345e-06 | 4.552966e-06
0.06999996 | 1.360537e-06 | 6.768022e-06 | 2.550804e-06 | 1.849255e-06 | 6.533073e-06
0.08000105 | 1.883941e-06 | 9.362971e-06 | 3.432077e-06 | 2.714764e-06 | 9.05235e-06
0.09000081 | 2.656436e-06 | 1.317814e-05 | 4.578206e-06 | 3.900306e-06 | 1.238984e-05
0.09999923 | 3.592888e-06 | 1.792662e-05 | 6.19729e-06 | 5.434258e-06 | 1.664171e-05
0.109999 | 4.855678e-06 | 2.427998e-05 | 8.279872e-06 | 7.592511e-06 | 2.255365e-05
0.1199987 | 6.864163e-06 | 3.296029e-05 | 1.102301e-05 | 1.052641e-05 | 2.94115e-05
0.1299992 | 9.244706e-06 | 4.352455e-05 | 1.461117e-05 | 1.451185e-05 | 3.826681e-05
0.1400003 | 1.278241e-05 | 5.720242e-05 | 1.928082e-05 | 2.054835e-05 | 5.02515e-05
0.15 | 1.740319e-05 | 7.529927e-05 | 2.539297e-05 | 2.75197e-05 | 6.384267e-05
0.1599998 | 2.445495e-05 | 9.831644e-05 | 3.373907e-05 | 3.791842e-05 | 8.151543e-05
0.1700002 | 3.252516e-05 | 0.000127069 | 4.436165e-05 | 5.000873e-05 | 0.0001029403
0.18 | 4.491975e-05 | 0.0001641881 | 5.862914e-05 | 7.200433e-05 | 0.0001286691
0.1900017 | 6.088829e-05 | 0.0002091709 | 7.737394e-05 | 9.068291e-05 | 0.0001608349
0.2000008 | 8.362169e-05 | 0.0002651437 | 0.0001004857 | 0.0001172788 | 0.0001987437
0.2100006 | 0.0001123995 | 0.0003359719 | 0.0001339032 | 0.0001495911 | 0.0002456326
0.2200017 | 0.000154677 | 0.0004211448 | 0.0001757834 | 0.0001910803 | 0.0002974402
0.2300014 | 0.0002070883 | 0.000522444 | 0.0002304681 | 0.00024897 | 0.0003663323
0.2399999 | 0.0002796981 | 0.0006454661 | 0.0002990309 | 0.0003196896 | 0.0004442109
0.2500023 | 0.0003696242 | 0.0007867127 | 0.000390502 | 0.0004091665 | 0.000542376
0.260002 | 0.0004822917 | 0.0009557595 | 0.0004984935 | 0.0005143423 | 0.000656057
0.2700038 | 0.0006282615 | 0.001143381 | 0.0006302636 | 0.0006503186 | 0.0007861576
0.2800042 | 0.0007951501 | 0.001359137 | 0.0008049277 | 0.0008073225 | 0.0009432151
0.2900046 | 0.0009979093 | 0.001597534 | 0.0009858757 | 0.0009843244 | 0.001120906
0.3000057 | 0.001227971 | 0.001864691 | 0.001212381 | 0.001189709 | 0.001320769
0.3100042 | 0.001500907 | 0.002155266 | 0.0014627 | 0.001437517 | 0.001546166
0.3200039 | 0.00179252 | 0.002458523 | 0.001744834 | 0.001690599 | 0.001806199
0.3300063 | 0.002117506 | 0.002795029 | 0.002048792 | 0.001990428 | 0.002077043
0.3400021 | 0.002462175 | 0.003161616 | 0.002386407 | 0.002304262 | 0.002372041
0.3500039 | 0.00283211 | 0.003506573 | 0.002726851 | 0.002638622 | 0.002692622
0.3600043 | 0.003233154 | 0.003897584 | 0.003099116 | 0.002990156 | 0.003025629
0.3700007 | 0.003647767 | 0.004309096 | 0.003495851 | 0.003367711 | 0.003385823
0.3800051 | 0.004068722 | 0.00468915 | 0.003892825 | 0.003740448 | 0.003763839
0.3900062 | 0.004518147 | 0.005132385 | 0.004322352 | 0.004154812 | 0.004152416
0.400006 | 0.004964808 | 0.005560606 | 0.004747549 | 0.00457144 | 0.004558424
0.4100031 | 0.00544841 | 0.006021056 | 0.005197752 | 0.00499213 | 0.004975457
0.4200028 | 0.005923368 | 0.006464316 | 0.005640305 | 0.005451256 | 0.005389107
0.4300053 | 0.006418716 | 0.006940038 | 0.006109368 | 0.0058912 | 0.005837161
0.4400044 | 0.006916216 | 0.007415361 | 0.006578811 | 0.006367807 | 0.006288631
0.4500028 | 0.007420574 | 0.007912385 | 0.007061846 | 0.006835165 | 0.006737258
0.4599985 | 0.007948295 | 0.00838974 | 0.007540691 | 0.007310561 | 0.007208573
0.4700023 | 0.008444583 | 0.008901837 | 0.008041227 | 0.007816175 | 0.00767243
0.4800034 | 0.008995806 | 0.00941032 | 0.00852754 | 0.008322506 | 0.008143357
0.4900032 | 0.009524027 | 0.009932934 | 0.009059048 | 0.008815487 | 0.008630131
0.5000009 | 0.01010006 | 0.01044359 | 0.009563008 | 0.009340068 | 0.009117642
0.5100027 | 0.01061376 | 0.01094418 | 0.01009109 | 0.009842808 | 0.009630365
0.5200024 | 0.01122126 | 0.01150043 | 0.01060943 | 0.01033624 | 0.01012258
0.5300029 | 0.01174491 | 0.01201338 | 0.01112368 | 0.01091094 | 0.01063912
0.5400039 | 0.01232196 | 0.01258517 | 0.01166164 | 0.01144318 | 0.01115238
0.5500024 | 0.01286279 | 0.01312461 | 0.01221218 | 0.01197483 | 0.01166253
0.5600021 | 0.01344615 | 0.01371931 | 0.01272778 | 0.01254151 | 0.01215544
0.5700026 | 0.01403626 | 0.0142245 | 0.01326084 | 0.01305911 | 0.01275393
0.5799616 | 0.01454114 | 0.01489223 | 0.01384797 | 0.01359284 | 0.01325829
0.5899987 | 0.01511506 | 0.01544956 | 0.01436613 | 0.01421049 | 0.01378897
0.5999998 | 0.01570941 | 0.01596409 | 0.01491661 | 0.01474055 | 0.01431853
0.6099983 | 0.01633498 | 0.01652328 | 0.01550415 | 0.01537491 | 0.01484156
0.620002 | 0.01690621 | 0.01712736 | 0.01608797 | 0.01593243 | 0.01537332
0.6300051 | 0.01757718 | 0.01769934 | 0.01655273 | 0.01647475 | 0.01596515
0.6400035 | 0.01812756 | 0.0182669 | 0.01715358 | 0.01705088 | 0.01655826
0.650004 | 0.01877796 | 0.01890531 | 0.01773891 | 0.01765349 | 0.0170672
0.6600031 | 0.01936126 | 0.0194519 | 0.0182975 | 0.0182456 | 0.01763028
0.6700048 | 0.01995839 | 0.02010894 | 0.0188499 | 0.0188481 | 0.01821699
0.6800019 | 0.02058009 | 0.0207335 | 0.01945684 | 0.01941514 | 0.01878576
0.690003 | 0.02121031 | 0.02140761 | 0.02002726 | 0.02000904 | 0.01936715
0.7000034 | 0.02182519 | 0.02198126 | 0.02067635 | 0.0206221 | 0.01997341
0.7100012 | 0.02245812 | 0.02267091 | 0.02125752 | 0.02131725 | 0.02059403
0.7200023 | 0.02311232 | 0.02327669 | 0.02187045 | 0.02186139 | 0.0211406
0.7300034 | 0.02375006 | 0.02395358 | 0.02243261 | 0.02255411 | 0.0217376
0.7400005 | 0.02437549 | 0.0245814 | 0.02301967 | 0.02323687 | 0.02235793
0.7500015 | 0.0250117 | 0.02526949 | 0.02369559 | 0.02386353 | 0.0228949
0.760004 | 0.02571106 | 0.02586836 | 0.0242828 | 0.02457132 | 0.02361128
0.7700004 | 0.02627969 | 0.02655439 | 0.02492744 | 0.02525106 | 0.02420949
0.7800022 | 0.02702925 | 0.02720938 | 0.02552295 | 0.02590357 | 0.02481159
0.7900019 | 0.02759751 | 0.02789801 | 0.02610595 | 0.02652304 | 0.02546633

## IV Gap 30
I-V curves: gap label 30 um
Rows 1-5 compared in the -0.4 V to +0.8 V display window
Voltage (V) | Row 1 | Row 2 | Row 3 | Row 4 | Row 5
-0.4 | 3.625712e-08 | -1.765731e-07 | -2.78901e-05 | -2.00646e-05 | -7.471314e-06
-0.3900003 | 3.625712e-08 | -1.592314e-07 | -2.743607e-05 | -1.96421e-05 | -7.360957e-06
-0.3799992 | 8.670571e-08 | -1.718435e-07 | -2.705298e-05 | -1.93867e-05 | -7.412983e-06
-0.3699994 | 2.679801e-08 | -1.718435e-07 | -2.667934e-05 | -1.901149e-05 | -7.264789e-06
-0.3600003 | -1.579328e-09 | -2.096799e-07 | -2.624894e-05 | -1.863628e-05 | -7.159162e-06
-0.3499999 | -5.04514e-08 | -1.891853e-07 | -2.579176e-05 | -1.828943e-05 | -7.132362e-06
-0.3400002 | -1.103844e-08 | -1.765731e-07 | -2.547488e-05 | -1.794576e-05 | -7.033041e-06
-0.3299997 | -5.04514e-08 | -2.207157e-07 | -2.504291e-05 | -1.763519e-05 | -6.977863e-06
-0.3200006 | -4.099229e-08 | -9.617064e-08 | -2.463933e-05 | -1.707394e-05 | -6.906919e-06
-0.3099989 | -3.783925e-08 | -1.781496e-07 | -2.429407e-05 | -1.680908e-05 | -6.888002e-06
-0.2999991 | -4.25688e-08 | -2.112565e-07 | -2.378327e-05 | -1.641023e-05 | -6.724044e-06
-0.2900014 | -6.308876e-09 | -1.655375e-07 | -2.340806e-05 | -1.622735e-05 | -6.69882e-06
-0.2800003 | 2.206845e-08 | -1.466192e-07 | -2.289254e-05 | -1.578751e-05 | -6.608957e-06
-0.2699992 | -5.833398e-08 | -1.813026e-07 | -2.255831e-05 | -1.543437e-05 | -6.591616e-06
-0.2600007 | -4.732365e-09 | -2.427868e-07 | -2.205383e-05 | -1.50828e-05 | -6.44027e-06
-0.249999 | -5.833398e-08 | -1.371601e-07 | -2.175745e-05 | -1.4747e-05 | -6.482836e-06
-0.2399999 | -3.153317e-08 | -1.481957e-07 | -2.118675e-05 | -1.447584e-05 | -6.276312e-06
-0.2300001 | -7.885401e-09 | -1.513488e-07 | -2.081627e-05 | -1.399973e-05 | -6.318878e-06
-0.219999 | -7.725223e-08 | -1.560783e-07 | -2.027237e-05 | -1.370808e-05 | -6.192757e-06
-0.2099993 | -4.572184e-08 | -1.781496e-07 | -1.982306e-05 | -1.326507e-05 | -6.151768e-06
-0.2000009 | -3.153317e-08 | -1.749966e-07 | -1.942105e-05 | -1.286149e-05 | -6.035105e-06
-0.1899998 | -9.461912e-09 | -1.954914e-07 | -1.881881e-05 | -1.252096e-05 | -5.918443e-06
-0.1800007 | -3.941576e-08 | -2.033738e-07 | -1.830015e-05 | -1.209057e-05 | -5.896372e-06
-0.1699996 | -4.887487e-08 | -1.308541e-07 | -1.781299e-05 | -1.174216e-05 | -5.705612e-06
-0.1600005 | -2.803073e-12 | -1.434662e-07 | -1.729275e-05 | -1.140163e-05 | -5.70246e-06
-0.1500007 | -3.310969e-08 | -1.119358e-07 | -1.67189e-05 | -1.119195e-05 | -5.595256e-06
-0.1400003 | -4.414532e-08 | -9.30176e-08 | -1.622071e-05 | -1.063387e-05 | -5.540078e-06
-0.1299999 | -5.518094e-08 | -1.103593e-07 | -1.555543e-05 | -1.036271e-05 | -5.382426e-06
-0.1199995 | -7.882878e-08 | -1.371601e-07 | -1.492482e-05 | -9.959117e-06 | -5.350896e-06
-0.1100004 | -6.308876e-09 | -1.135123e-07 | -1.419804e-05 | -9.345851e-06 | -5.180632e-06
-0.09999994 | 1.103283e-08 | -1.466192e-07 | -1.350122e-05 | -9.115679e-06 | -4.978837e-06
-0.09000018 | 1.576238e-08 | -8.513502e-08 | -1.265621e-05 | -8.554438e-06 | -4.81015e-06
-0.07999976 | -3.310969e-08 | -1.27701e-07 | -1.169138e-05 | -8.034188e-06 | -4.643039e-06
-0.07 | -2.049755e-08 | -1.481957e-07 | -1.074074e-05 | -7.61168e-06 | -4.36242e-06
-0.06000024 | 6.463445e-08 | -1.150889e-07 | -9.569382e-06 | -6.987378e-06 | -4.159048e-06
-0.05000048 | 1.73389e-08 | -1.623844e-07 | -8.264026e-06 | -6.290558e-06 | -3.548935e-06
-0.04000006 | -1.892102e-08 | -7.882895e-08 | -6.750567e-06 | -5.445545e-06 | -3.222596e-06
-0.0300003 | 7.882312e-08 | -4.09925e-08 | -4.880816e-06 | -4.480715e-06 | -2.511586e-06
-0.01999987 | 3.310408e-08 | -7.094635e-08 | -2.702068e-06 | -3.339315e-06 | -1.685491e-06
-0.01000011 | 1.891541e-08 | -9.462136e-09 | 8.407261e-11 | -1.844776e-06 | -1.926062e-10
-3.555944e-07 | -2.803073e-12 | -3.027319e-12 | 3.197263e-06 | -2.496462e-10 | 1.883747e-06
0.009999403 | 7.882312e-08 | 8.512897e-08 | 7.157477e-06 | 2.441778e-06 | 3.87489e-06
0.02000116 | 1.056239e-07 | 1.765671e-07 | 1.205414e-05 | 5.536483e-06 | 7.054727e-06
0.02999959 | 1.387308e-07 | 2.61699e-07 | 1.815054e-05 | 9.794659e-06 | 1.192932e-05
0.03999935 | 2.207097e-07 | 4.083152e-07 | 2.588179e-05 | 1.490101e-05 | 1.794059e-05
0.05000044 | 3.105713e-07 | 6.0538e-07 | 3.517379e-05 | 2.202371e-05 | 2.533131e-05
0.05999886 | 4.382693e-07 | 9.49061e-07 | 4.672967e-05 | 3.13835e-05 | 3.735068e-05
0.06999929 | 6.148393e-07 | 1.292742e-06 | 6.175073e-05 | 4.285898e-05 | 4.991237e-05
0.08000038 | 8.639293e-07 | 1.890242e-06 | 7.950549e-05 | 5.790527e-05 | 6.5501e-05
0.08999947 | 1.190269e-06 | 3.671708e-06 | 0.000102138 | 7.783404e-05 | 8.465884e-05
0.0999999 | 1.66953e-06 | 4.557711e-06 | 0.0001295946 | 0.0001005485 | 0.0001116709
0.109999 | 2.330091e-06 | 5.949777e-06 | 0.0001620662 | 0.0001317226 | 0.0001424745
0.1200001 | 3.348523e-06 | 8.554185e-06 | 0.0002049143 | 0.0001695307 | 0.0001808564
0.1299998 | 4.655457e-06 | 1.279187e-05 | 0.000251737 | 0.0002139648 | 0.0002228217
0.1399996 | 6.758531e-06 | 1.698698e-05 | 0.0003079967 | 0.0002650487 | 0.0002720706
0.15 | 9.426001e-06 | 2.376602e-05 | 0.000378519 | 0.0003337471 | 0.0003299809
0.1600004 | 1.346819e-05 | 3.298076e-05 | 0.0004546081 | 0.0003997071 | 0.0003969103
0.1699995 | 1.904276e-05 | 4.772751e-05 | 0.0005370189 | 0.0004814086 | 0.0004688752
0.18 | 2.708143e-05 | 6.479018e-05 | 0.0006429909 | 0.0005710226 | 0.000552393
0.1900011 | 3.851906e-05 | 9.131037e-05 | 0.0007499404 | 0.0006743224 | 0.0006409933
0.1999995 | 5.478244e-05 | 0.0001238024 | 0.0008701216 | 0.0007808761 | 0.000741747
0.2099999 | 7.625303e-05 | 0.0001666695 | 0.001002748 | 0.000901527 | 0.0008589343
0.2200003 | 0.0001072379 | 0.0002227857 | 0.001149999 | 0.00103381 | 0.0009971082
0.2300001 | 0.0001475779 | 0.0002934988 | 0.00130476 | 0.00116673 | 0.001130561
0.2400012 | 0.0002029705 | 0.000380548 | 0.001467504 | 0.001317425 | 0.001284508
0.2500016 | 0.000269985 | 0.0004813772 | 0.00164525 | 0.00146772 | 0.001452356
0.2600014 | 0.0003584041 | 0.0006027503 | 0.001837711 | 0.001631442 | 0.001659616
0.2700011 | 0.0004685617 | 0.0007481793 | 0.002024517 | 0.001793457 | 0.001827616
0.2800009 | 0.0005995437 | 0.0009007816 | 0.002234561 | 0.001971685 | 0.002042271
0.29 | 0.0007524375 | 0.001083278 | 0.002447747 | 0.002147935 | 0.002284068
0.3000011 | 0.0009263401 | 0.001268006 | 0.002681576 | 0.002335307 | 0.00252
0.3100022 | 0.001115853 | 0.001494448 | 0.002909022 | 0.00252906 | 0.002758218
0.3199999 | 0.001332675 | 0.001705516 | 0.003144509 | 0.002724025 | 0.003050046
0.3300017 | 0.001557439 | 0.001937497 | 0.003377697 | 0.002922601 | 0.003332849
0.3400014 | 0.001798637 | 0.002183902 | 0.00362164 | 0.003125834 | 0.003629878
0.3500019 | 0.002053551 | 0.002438657 | 0.003897513 | 0.003338379 | 0.003924234
0.3599996 | 0.002321599 | 0.00270465 | 0.004147336 | 0.00355099 | 0.004256435
0.3700007 | 0.002603795 | 0.002975544 | 0.004411108 | 0.003767199 | 0.004566327
0.3800005 | 0.002890682 | 0.003258312 | 0.004687063 | 0.003987485 | 0.004921914
0.3900009 | 0.00318244 | 0.003550265 | 0.00494105 | 0.004222733 | 0.005255312
0.4000007 | 0.003487381 | 0.003844647 | 0.005220851 | 0.004438086 | 0.00564161
0.4099997 | 0.003789314 | 0.004139265 | 0.005495786 | 0.004676864 | 0.006017898
0.4200008 | 0.004100606 | 0.004438165 | 0.005763972 | 0.004905351 | 0.006403545
0.4300013 | 0.004422559 | 0.004749549 | 0.006051015 | 0.00515202 | 0.006789392
0.4400017 | 0.004736394 | 0.005052104 | 0.006355216 | 0.005375292 | 0.007158934
0.4500021 | 0.005059754 | 0.005364775 | 0.00664996 | 0.005619955 | 0.007565233
0.4599999 | 0.005391156 | 0.005680452 | 0.006945727 | 0.005857176 | 0.007956296
0.4700023 | 0.005727898 | 0.006015775 | 0.007243375 | 0.006108462 | 0.008386665
0.4800001 | 0.006062176 | 0.006314891 | 0.007555438 | 0.006350241 | 0.008805568
0.4899998 | 0.006401436 | 0.006651095 | 0.00783675 | 0.006608532 | 0.009259799
0.4999989 | 0.006738052 | 0.006975299 | 0.008191007 | 0.006846278 | 0.009625148
0.5100007 | 0.007091248 | 0.007301032 | 0.008463964 | 0.007114867 | 0.01006907
0.5199991 | 0.007418732 | 0.007639145 | 0.008763297 | 0.007365398 | 0.01052483
0.5300002 | 0.007775337 | 0.007971561 | 0.009079813 | 0.007588956 | 0.01092737
0.5400013 | 0.008135634 | 0.008319156 | 0.0094052 | 0.007870724 | 0.01133495
0.5500004 | 0.008464574 | 0.008652773 | 0.009736633 | 0.008096061 | 0.01176393
0.5600001 | 0.008843532 | 0.00899187 | 0.01005084 | 0.008400884 | 0.01218973
0.5700012 | 0.009185072 | 0.009340495 | 0.01037519 | 0.008661348 | 0.0126232
0.5800016 | 0.009558576 | 0.009695443 | 0.01069599 | 0.008926216 | 0.01307732
0.5899987 | 0.009898691 | 0.01002219 | 0.01111074 | 0.009175854 | 0.01351021
0.6000012 | 0.01025868 | 0.01037559 | 0.01136432 | 0.00946123 | 0.01400473
0.6099989 | 0.0106551 | 0.01070124 | 0.01172819 | 0.009707051 | 0.01444574
0.62 | 0.01099737 | 0.01108602 | 0.01205572 | 0.01001893 | 0.01484241
0.6300011 | 0.0113395 | 0.01143236 | 0.01245178 | 0.01027703 | 0.01543755
0.6400002 | 0.01172185 | 0.01177034 | 0.01276945 | 0.01055231 | 0.01587304
0.6500006 | 0.01211297 | 0.01211682 | 0.01311361 | 0.01083979 | 0.0164943
0.6600024 | 0.01247258 | 0.01249475 | 0.01345205 | 0.01113941 | 0.01691355
0.6700008 | 0.01284886 | 0.01283867 | 0.01383034 | 0.01139441 | 0.01734983
0.6799999 | 0.0132187 | 0.01323142 | 0.01418799 | 0.01168734 | 0.01786194
0.690001 | 0.01357473 | 0.01356504 | 0.01453006 | 0.01197238 | 0.0183882
0.7000001 | 0.01393879 | 0.01393548 | 0.01496336 | 0.01224855 | 0.01883526
0.7100005 | 0.01434398 | 0.01434921 | 0.01527886 | 0.01255767 | 0.01932028
0.7199509 | 0.0146924 | 0.01467332 | 0.01569002 | 0.01286868 | 0.01980829
0.73 | 0.01510355 | 0.01501042 | 0.01605463 | 0.01316276 | 0.0203053
0.7400025 | 0.01551163 | 0.0153915 | 0.01649769 | 0.01344258 | 0.02084688
0.7500009 | 0.01589869 | 0.01576087 | 0.01681211 | 0.01375481 | 0.02136218
0.759998 | 0.01622678 | 0.01615478 | 0.01723182 | 0.01405507 | 0.02195986
0.7699984 | 0.01665064 | 0.01656154 | 0.0176645 | 0.01436741 | 0.02239718
0.7800002 | 0.01705789 | 0.01692857 | 0.01805618 | 0.01466495 | 0.02290909
0.7900012 | 0.01747602 | 0.01733253 | 0.01843231 | 0.01502374 | 0.02346359
0.7999977 | 0.01783959 | 0.0176521

## IV Gap 35
I-V curves: gap label 35 um
Rows 1-5 compared in the -0.4 V to +0.8 V display window
Voltage (V) | Row 1 | Row 2 | Row 3 | Row 4 | Row 5
-0.3999994 | -0.001729351 | -1.46948e-05 | -2.6139e-06 | -1.608048e-07 | 1.261229e-08
-0.3900003 | -0.001712065 | -1.434481e-05 | -2.546109e-06 | -1.387336e-07 | -1.734156e-08
-0.3800012 | -0.001662993 | -1.410518e-05 | -2.451519e-06 | -1.466162e-07 | 4.729709e-09
-0.3700001 | -0.001616415 | -1.384821e-05 | -2.366386e-06 | -1.466162e-07 | -1.891807e-08
-0.359999 | -0.001574019 | -1.36275e-05 | -2.311208e-06 | -1.954882e-07 | -1.891807e-08
-0.3500006 | -0.00154079 | -1.323179e-05 | -2.259184e-06 | -2.017943e-07 | -3.153022e-08
-0.3400002 | -0.001499594 | -1.322864e-05 | -2.254454e-06 | -1.907587e-07 | -5.990755e-08
-0.3299997 | -0.001458243 | -1.285815e-05 | -2.118873e-06 | -1.812996e-07 | -8.040228e-08
-0.32 | -0.00142064 | -1.262798e-05 | -2.07946e-06 | -1.781465e-07 | -3.783629e-08
-0.3099995 | -0.001371906 | -1.23584e-05 | -1.989599e-06 | -1.7657e-07 | -4.887192e-08
-0.2999991 | -0.001331523 | -1.211561e-05 | -2.030588e-06 | -2.19136e-07 | -1.103549e-08
-0.2900007 | -0.001291675 | -1.18681e-05 | -1.904466e-06 | -1.73417e-07 | -1.576364e-09
-0.2800009 | -0.001258776 | -1.162847e-05 | -1.926538e-06 | -1.040502e-07 | 1.734185e-08
-0.2699998 | -0.001206609 | -1.132578e-05 | -1.838253e-06 | -1.702639e-07 | 2.680096e-08
-0.2600007 | -0.001171861 | -1.114133e-05 | -1.764156e-06 | -2.128299e-07 | -2.364763e-08
-0.2500003 | -0.00112193 | -1.088435e-05 | -1.734203e-06 | -1.907587e-07 | 1.418882e-08
-0.2400006 | -0.001090093 | -1.066206e-05 | -1.732625e-06 | -1.671109e-07 | -3.152889e-09
-0.2300001 | -0.001045445 | -1.042243e-05 | -1.641188e-06 | -1.718405e-07 | -6.148407e-08
-0.2200004 | -0.001007646 | -1.010871e-05 | -1.548174e-06 | -1.986413e-07 | -3.625978e-08
-0.21 | -0.0009622678 | -9.943172e-06 | -1.532408e-06 | -2.049474e-07 | -3.468325e-08
-0.2000009 | -0.0009222588 | -9.643634e-06 | -1.467771e-06 | -1.891822e-07 | -1.576364e-09
-0.1900004 | -0.0008745912 | -9.36932e-06 | -1.444123e-06 | -1.986413e-07 | 1.891836e-08
-0.1800007 | -0.000836925 | -9.082393e-06 | -1.407863e-06 | -1.686874e-07 | 1.418882e-08
-0.1700009 | -0.0007897509 | -8.822267e-06 | -1.314849e-06 | -1.261214e-07 | 9.459256e-09
-0.1600005 | -0.0007488275 | -8.607861e-06 | -1.281742e-06 | -1.891822e-07 | 1.471514e-13
-0.1500001 | -0.0007047607 | -8.361925e-06 | -1.26913e-06 | -1.592283e-07 | -2.837718e-08
-0.140001 | -0.0006592294 | -8.062386e-06 | -1.26913e-06 | -1.781465e-07 | -3.153022e-08
-0.1299999 | -0.0006187176 | -7.781766e-06 | -1.187151e-06 | -2.15983e-07 | -9.458962e-09
-0.1200008 | -0.0005723616 | -7.532675e-06 | -1.095713e-06 | -1.718405e-07 | -2.04946e-08
-0.1099997 | -0.0005273757 | -7.113322e-06 | -1.048417e-06 | -1.923352e-07 | 1.471514e-13
-0.09999994 | -0.0004807296 | -6.873691e-06 | -1.010581e-06 | -1.245449e-07 | 4.098963e-08
-0.09000085 | -0.000436316 | -6.45276e-06 | -9.364843e-07 | -1.008971e-07 | -1.734156e-08
-0.08000109 | -0.0003887635 | -6.096468e-06 | -9.065305e-07 | -9.301455e-08 | -7.882451e-09
-0.07000067 | -0.0003432256 | -5.584099e-06 | -7.961742e-07 | -1.166623e-07 | -6.621362e-08
-0.06000024 | -0.0002973002 | -5.078036e-06 | -7.189247e-07 | -1.655344e-07 | 1.734185e-08
-0.05000048 | -0.0002505044 | -4.389097e-06 | -6.511345e-07 | -1.119328e-07 | 3.468355e-08
-0.04000072 | -0.0002007589 | -3.733266e-06 | -5.455078e-07 | -1.749935e-07 | -4.72954e-08
-0.0300003 | -0.0001517796 | -2.642316e-06 | -4.39881e-07 | -1.213919e-07 | 5.990785e-08
-0.02000121 | -0.0001019553 | -1.488304e-06 | -1.860616e-07 | -9.143802e-08 | 2.9954e-08
-0.009999447 | -5.216254e-05 | -7.069349e-11 | -3.239004e-11 | -7.251981e-08 | -4.7294e-09
-3.555944e-07 | -1.851138e-09 | 1.987919e-06 | 3.168479e-07 | 0 | 1.471514e-13
0.01000007 | 5.205794e-05 | 4.436252e-06 | 6.857532e-07 | 0 | 7.567303e-08
0.0200005 | 0.0001055413 | 7.649197e-06 | 1.14925e-06 | 1.41887e-08 | 7.724954e-08
0.02999959 | 0.0001597972 | 1.240082e-05 | 1.814541e-06 | 1.229685e-07 | 1.592285e-07
0.04000068 | 0.0002183602 | 1.691755e-05 | 2.714732e-06 | 2.55396e-07 | 1.340042e-07
0.05000044 | 0.0002765116 | 2.324254e-05 | 3.87505e-06 | 4.776851e-07 | 2.412074e-07
0.05999953 | 0.000336495 | 3.077199e-05 | 5.952902e-06 | 7.378106e-07 | 3.357986e-07
0.06999929 | 0.0003946259 | 4.164367e-05 | 7.655541e-06 | 1.083068e-06 | 4.114715e-07
0.08000105 | 0.0004607609 | 5.270451e-05 | 1.053899e-05 | 1.38103e-06 | 6.684439e-07
0.09000014 | 0.0005227527 | 6.704768e-05 | 1.4392e-05 | 2.244962e-06 | 9.285694e-07
0.0999999 | 0.0005932688 | 8.195208e-05 | 1.945105e-05 | 3.216097e-06 | 1.324276e-06
0.1099997 | 0.0006632868 | 0.0001000347 | 2.606297e-05 | 4.36538e-06 | 1.852409e-06
0.1200001 | 0.000737216 | 0.0001223787 | 3.470859e-05 | 6.979247e-06 | 2.738413e-06
0.1300005 | 0.0008089901 | 0.0001471379 | 4.623295e-05 | 9.577349e-06 | 3.875083e-06
0.1399989 | 0.0008852431 | 0.0001752915 | 6.046261e-05 | 1.296529e-05 | 5.35228e-06
0.1500007 | 0.0009660508 | 0.0002067588 | 8.078077e-05 | 1.980107e-05 | 7.726517e-06
0.1599998 | 0.001052619 | 0.0002422588 | 0.0001017863 | 2.739674e-05 | 1.117436e-05
0.1699995 | 0.001137201 | 0.0002818468 | 0.0001319278 | 3.724997e-05 | 1.579986e-05
0.1799993 | 0.001227672 | 0.0003267207 | 0.0001656747 | 5.263206e-05 | 2.297302e-05
0.1899991 | 0.0013207 | 0.0003755613 | 0.0002098188 | 7.018029e-05 | 3.273167e-05
0.1999995 | 0.001408088 | 0.0004314804 | 0.0002595579 | 9.908419e-05 | 4.624085e-05
0.2100006 | 0.001507226 | 0.0004984398 | 0.000316587 | 0.0001259354 | 6.458522e-05
0.2199997 | 0.001612949 | 0.0005620761 | 0.0003833793 | 0.0001740051 | 8.947846e-05
0.2299994 | 0.00171555 | 0.0006292594 | 0.0004592115 | 0.0002258221 | 0.000122661
0.2399992 | 0.001822124 | 0.0007024476 | 0.0005398928 | 0.0002813739 | 0.0001659712
0.2500003 | 0.001935515 | 0.0007891262 | 0.0006359817 | 0.0003591987 | 0.0002199196
0.2599987 | 0.002046301 | 0.0008739255 | 0.0007334011 | 0.0004466766 | 0.0002847302
0.2699998 | 0.002171734 | 0.0009707364 | 0.0008369058 | 0.0005303928 | 0.0003627489
0.2799996 | 0.002290671 | 0.001067281 | 0.0009527657 | 0.0006389267 | 0.0004511932
0.2899993 | 0.002419377 | 0.001174043 | 0.001066196 | 0.0007546321 | 0.0005480987
0.3000004 | 0.002555728 | 0.001277065 | 0.00119402 | 0.0008721804 | 0.0006579143
0.3100002 | 0.002685386 | 0.001389884 | 0.00132131 | 0.0009918855 | 0.000773741
0.3199993 | 0.002829397 | 0.001498796 | 0.001453351 | 0.001131042 | 0.0008949926
0.3299997 | 0.002962892 | 0.001621586 | 0.001583799 | 0.001264678 | 0.001027934
0.3400001 | 0.003112258 | 0.001741351 | 0.001726509 | 0.001406308 | 0.001160699
0.3499999 | 0.00325856 | 0.001867725 | 0.001866294 | 0.001544266 | 0.001299944
0.3599996 | 0.003402114 | 0.001992262 | 0.002014252 | 0.001695381 | 0.001439586
0.37 | 0.003561389 | 0.002120608 | 0.002161718 | 0.001851494 | 0.00158722
0.3799991 | 0.003736624 | 0.002245336 | 0.002316032 | 0.001989103 | 0.001733064
0.3900009 | 0.003872874 | 0.002384138 | 0.002466757 | 0.002154757 | 0.001884093
0.3999993 | 0.004048515 | 0.002518368 | 0.002609791 | 0.002299791 | 0.002030299
0.4099991 | 0.004207006 | 0.002654162 | 0.002768967 | 0.002455098 | 0.002183908
0.4199995 | 0.004391896 | 0.002798717 | 0.002925617 | 0.002618238 | 0.002338915
0.4299993 | 0.004554612 | 0.002930474 | 0.003087768 | 0.002779051 | 0.002492195
0.4400004 | 0.004736794 | 0.003066345 | 0.003233294 | 0.002934656 | 0.002643122
0.4500008 | 0.004918612 | 0.003221572 | 0.003397738 | 0.00309699 | 0.002803273
0.4600005 | 0.005093219 | 0.003380626 | 0.003553856 | 0.003262017 | 0.002956962
0.4700003 | 0.00527408 | 0.003516768 | 0.003720131 | 0.003418309 | 0.00312272
0.4800001 | 0.005476852 | 0.003675681 | 0.003879086 | 0.003586696 | 0.003278692
0.4899992 | 0.005669738 | 0.003834123 | 0.00404067 | 0.003749541 | 0.003437559
0.4999996 | 0.005873668 | 0.003984 | 0.004228753 | 0.003927867 | 0.003590203
0.5099993 | 0.006070411 | 0.004129814 | 0.00439998 | 0.004085129 | 0.003741564
0.5199991 | 0.006276892 | 0.004282295 | 0.004555546 | 0.004271735 | 0.003913279
0.5300002 | 0.006472322 | 0.004450833 | 0.004726651 | 0.004421204 | 0.004074212
0.5400006 | 0.00668828 | 0.004610803 | 0.004892391 | 0.004601927 | 0.004241822
0.5499977 | 0.006892795 | 0.004801963 | 0.005070468 | 0.004774528 | 0.004402568
0.5599988 | 0.00711635 | 0.004937606 | 0.005252189 | 0.004952759 | 0.004561638
0.5700006 | 0.007328359 | 0.005140095 | 0.005439004 | 0.005122489 | 0.004711753
0.5799983 | 0.007557239 | 0.005288211 | 0.005613302 | 0.005308491 | 0.004904084
0.5899994 | 0.00777616 | 0.005466699 | 0.005781073 | 0.005487233 | 0.005054807
0.6000012 | 0.008002828 | 0.005657634 | 0.005979677 | 0.005669769 | 0.005234098
0.6099989 | 0.00824684 | 0.005827102 | 0.006165784 | 0.005848002 | 0.005411855
0.619998 | 0.008472117 | 0.006014447 | 0.006356068 | 0.006019953 | 0.005577117
0.6299998 | 0.008722586 | 0.006176824 | 0.006557964 | 0.006219904 | 0.005760178
0.6399989 | 0.008974288 | 0.006356872 | 0.006746053 | 0.006402913 | 0.005933454
0.6499993 | 0.009186376 | 0.006564165 | 0.006932514 | 0.006581796 | 0.006107631
0.6600004 | 0.00943351 | 0.006708666 | 0.007165581 | 0.006773718 | 0.006282739
0.6699995 | 0.009684474 | 0.00692873 | 0.007344701 | 0.006991647 | 0.006442938
0.6799999 | 0.00994058 | 0.007113039 | 0.007552527 | 0.007173726 | 0.00662767
0.690001 | 0.01020648 | 0.007300544 | 0.007790272 | 0.007369621 | 0.00683094
0.6999994 | 0.01052902 | 0.007513267 | 0.007974205 | 0.007566682 | 0.007004732
0.7100005 | 0.0107422 | 0.007679485 | 0.008192736 | 0.007777325 | 0.007223867
0.7199983 | 0.01099718 | 0.007884627 | 0.008437001 | 0.007960331 | 0.007370911
0.7300014 | 0.011269 | 0.00808811 | 0.0086086 | 0.008193646 | 0.007587586
0.7400005 | 0.01157264 | 0.008290825 | 0.008843848 | 0.008405563 | 0.007794625
0.7499982 | 0.01186719 | 0.008497856 | 0.009099098 | 0.008616002 | 0.007985482
0.76 | 0.0121542 | 0.00869685 | 0.00931956 | 0.008796766 | 0.008163884
0.7700004 | 0.0124369 | 0.008895036 | 0.009525164 | 0.00903594 | 0.008378864
0.7799988 | 0.01275264 | 0.009093457 | 0.009773825 | 0.009224535 | 0.008598603
0.7899999 | 0.01303338 | 0.009353308 |  | 0.009451303 | 0.00880802
0.7999997 | 0.01332766 |  |  | 0.009683795 | 0.009008551

## CV Curves
Capacitance-voltage curves
10 kHz CP-RP data; display ends at +0.15 V to emphasize the transition near +0.06 V
Bias voltage (V) | 1.csv | 2.csv | 3.csv | 4.csv | 5.csv
-3 | 3.8305908 | 3.6082977 | 3.6073319 | 3.8118901 | 3.6072734
-2.95
-2.9 | 3.6611196 | 3.6660549 | 3.6506662 | 3.6791326 | 3.6484197
-2.85
-2.8 | 3.7214017 | 3.6945066 | 3.695331 | 3.7207083 | 3.7110498
-2.75
-2.7 | 3.7672279 | 3.7369427 | 3.7598991 | 3.7785374 | 3.7592425
-2.65
-2.6 | 3.8319734 | 3.8181546 | 3.8001009 | 3.8148036 | 3.8111528
-2.55
-2.5 | 3.9086048 | 3.864071 | 3.8622825 | 3.900505 | 3.8714757
-2.45
-2.4 | 3.9581642 | 3.9130635 | 3.9288157 | 3.9569394 | 3.933473
-2.35
-2.3 | 4.010578 | 3.9812767 | 3.9768254 | 4.0246296 | 4.0161733
-2.25
-2.2 | 4.0966966 | 4.0458388 | 4.0342704 | 4.09517 | 4.0697229
-2.15
-2.1 | 4.1586405 | 4.1261101 | 4.1139402 | 4.1436638 | 4.1222005
-2.05
-2 | 4.2215793 | 4.2023052 | 4.1953052 | 4.2195258 | 4.2125644
-1.95
-1.9 | 4.3297237 | 4.2655823 | 4.2822972 | 4.3094504 | 4.2884247
-1.85
-1.8 | 4.4220639 | 4.3527621 | 4.3481617 | 4.394029 | 4.3716138
-1.75
-1.7 | 4.4690133 | 4.4454623 | 4.4380624 | 4.4652815 | 4.4026046
-1.65
-1.6 | 4.5659002 | 4.5388143 | 4.537619 | 4.5641581 | 4.539529
-1.55
-1.5 | 4.7219473 | 4.6509281 | 4.6410346 | 4.6903137 | 4.6664587
-1.45
-1.4 | 4.8006083 | 4.7648223 | 4.7480054 | 4.7761058 | 4.7604729
-1.35
-1.3 | 4.9158833 | 4.8627964 | 4.8751724 | 4.8931727 | 4.8720473
-1.25
-1.2 | 5.0545363 | 5.0084391 | 5.0053708 | 5.0903128 | 4.9789717
-1.15
-1.1 | 5.1812843 | 5.1286615 | 5.1316938 | 5.2433158 | 5.085096
-1.05
-1 | 5.3344821 | 5.2935409 | 5.2906222 | 5.3215415 | 5.2356943
-0.95
-0.9 | 5.5032724 | 5.459625 | 5.4549283 | 5.484298 | 5.4540874
-0.85
-0.8 | 5.625959 | 5.6447751 | 5.6295663 | 5.6678378 | 5.6623478
-0.75
-0.7 | 5.9007587 | 5.8682153 | 5.817685 | 5.8154563 | 5.8542534
-0.65
-0.6 | 6.1210829 | 6.0714256 | 6.0047987 | 6.1341285 | 6.0754415
-0.55
-0.5 | 6.3881527 | 6.3322707 | 6.1479616 | 6.3820504 | 6.3275996
-0.45
-0.4 | 6.6911534 | 6.6362862 | 6.6222809 |  | 6.6212497
-0.35
-0.3 | 7.0340449 |  | 6.9704131 |  | 6.9728903
-0.25
-0.2 | 7.4857881 | 7.4182822 | 7.3845679 | 7.4501491
-0.15
-0.1 | 7.9907826 |  | 7.9092714
-0.05
0 | 8.604638 |  | 8.5012857
0.05
0.1 | 9.3386645 |  | 9.296784 | 9.3826805
0.15

## CV Fits
1/C^2-V fits
Colored measured points and formula-linked linear fits extrapolated to the x-intercept
1.csv V | Measured 1/C^2 (1e22 F^-2) | Linear fit 1/C^2 (1e22 F^-2)
-3 | 6.815041 | 7.553271
-2.9 | 7.460573 | 7.349991
-2.8 | 7.220826 | 7.146711
-2.7 | 7.04622 | 6.943431
-2.6 | 6.810124 | 6.740151
-2.5 | 6.545706 | 6.536871
-2.4 | 6.382817 | 6.333591
-2.3 | 6.217074 | 6.130311
-2.2 | 5.958438 | 5.927031
-2.1 | 5.782255 | 5.723752
-2 | 5.611127 | 5.520472
-1.9 | 5.334327 | 5.317192
-1.8 | 5.113873 | 5.113912
-1.7 | 5.00699 | 4.910632
-1.6 | 4.796751 | 4.707352
-1.5 | 4.484951 | 4.504072
-1.4 | 4.339178 | 4.300792
-1.3 | 4.138061 | 4.097512
-1.2 | 3.914149 | 3.894232
-1.1 | 3.72499 | 3.690952
-1 | 3.514111 | 3.487672
-0.9 | 3.301855 | 3.284392
-0.8 | 3.159416 | 3.081112
-0.7 | 2.871999 | 2.877832
-0.6 | 2.668969 | 2.674552
-0.5 | 2.45047 | 2.471273
-0.4 | 2.233562 | 2.267993
-0.3 | 2.021109 | 2.064713
-0.2 | 1.784534 | 1.861433
-0.1 | 1.566107 | 1.658153
0 | 1.350625 | 1.454873
2.csv V | Measured 1/C^2 (1e22 F^-2) | Linear fit 1/C^2 (1e22 F^-2)
-3 | 7.680602 | 7.751727
-2.9 | 7.440499 | 7.542217
-2.8 | 7.326341 | 7.332708
-2.7 | 7.160892 | 7.123198
-2.6 | 6.859508 | 6.913689
-2.5 | 6.697455 | 6.704179
-2.4 | 6.530797 | 6.49467
-2.3 | 6.308924 | 6.28516
-2.2 | 6.109179 | 6.075651
-2.1 | 5.873789 | 5.866141
-2 | 5.662716 | 5.656632
-1.9 | 5.495957 | 5.447122
-1.8 | 5.278009 | 5.237613
-1.7 | 5.060182 | 5.028103
-1.6 | 4.854172 | 4.818594
-1.5 | 4.622967 | 4.609084
-1.4 | 4.404601 | 4.399575
-1.3 | 4.228904 | 4.190065
-1.2 | 3.986532 | 3.980556
-1.1 | 3.801823 | 3.771046
-1 | 3.568679 | 3.561537
-0.9 | 3.35486 | 3.352027
-0.8 | 3.138389 | 3.142518
-0.7 | 2.903942 | 2.933008
-0.6 | 2.712805 | 2.723499
-0.5 | 2.493912 | 2.513989
-0.4 | 2.270648 | 2.30448
-0.2 | 1.817161 | 1.885461
0.6999404 |  | 0
3.csv V | Measured 1/C^2 (1e22 F^-2) | Linear fit 1/C^2 (1e22 F^-2)
-3 | 7.684716 | 7.762603
-2.9 | 7.503359 | 7.552875
-2.8 | 7.323072 | 7.343147
-2.7 | 7.073716 | 7.133418
-2.6 | 6.92484 | 6.92369
-2.5 | 6.703659 | 6.713962
-2.4 | 6.478533 | 6.504233
-2.3 | 6.323055 | 6.294505
-2.2 | 6.144266 | 6.084777
-2.1 | 5.908593 | 5.875048
-2 | 5.681629 | 5.66532
-1.9 | 5.453137 | 5.455592
-1.8 | 5.289183 | 5.245863
-1.7 | 5.07707 | 5.036135
-1.6 | 4.85673 | 4.826407
-1.5 | 4.642697 | 4.616678
-1.4 | 4.435858 | 4.40695
-1.3 | 4.20746 | 4.197222
-1.2 | 3.991421 | 3.987493
-1.1 | 3.797332 | 3.777765
-1 | 3.572617 | 3.568037
-0.9 | 3.360639 | 3.358308
-0.8 | 3.155369 | 3.14858
-0.7 | 2.954606 | 2.938852
-0.6 | 2.77334 | 2.729123
-0.5 | 2.645682 | 2.519395
-0.4 | 2.280262 | 2.309667
-0.3 | 2.058178 | 2.099938
-0.2 | 1.833791 | 1.89021
-0.1 | 1.598553 | 1.680482
0 | 1.383664 | 1.470753
4.csv V | Measured 1/C^2 (1e22 F^-2) | Linear fit 1/C^2 (1e22 F^-2)
-3 | 6.882073 | 7.54053
-2.9 | 7.387698 | 7.339777
-2.8 | 7.223518 | 7.139025
-2.7 | 7.004103 | 6.938272
-2.6 | 6.871565 | 6.737519
-2.5 | 6.57292 | 6.536767
-2.4 | 6.386769 | 6.336014
-2.3 | 6.173738 | 6.135261
-2.2 | 5.962881 | 5.934509
-2.1 | 5.824129 | 5.733756
-2 | 5.61659 | 5.533003
-1.9 | 5.384634 | 5.332251
-1.8 | 5.179337 | 5.131498
-1.7 | 5.015362 | 4.930746
-1.6 | 4.800413 | 4.729993
-1.5 | 4.545652 | 4.52924
-1.4 | 4.383814 | 4.328488
-1.3 | 4.176562 | 4.127735
-1.2 | 3.859322 | 3.926982
-1.1 | 3.637374 | 3.72623
-1 | 3.531223 | 3.525477
-0.9 | 3.324742 | 3.324724
-0.8 | 3.1129 | 3.123972
-0.7 | 2.956871 | 2.923219
-0.6 | 2.657628 | 2.722467
-0.5 | 2.455159 | 2.521714
-0.2 | 1.801649 | 1.919456
0.7561299 |  | 0
5.csv V | Measured 1/C^2 (1e22 F^-2) | Linear fit 1/C^2 (1e22 F^-2)
-3 | 7.684965 | 7.716025
-2.9 | 7.512603 | 7.508764
-2.8 | 7.261167 | 7.301503
-2.7 | 7.076187 | 7.094242
-2.6 | 6.884736 | 6.886981
-2.5 | 6.67186 | 6.67972
-2.4 | 6.463201 | 6.472459
-2.3 | 6.199763 | 6.265198
-2.2 | 6.037683 | 6.057936
-2.1 | 5.884936 | 5.850675
-2 | 5.635168 | 5.643414
-1.9 | 5.437565 | 5.436153
-1.8 | 5.232587 | 5.228892
-1.7 | 5.159179 | 5.021631
-1.6 | 4.852644 | 4.81437
-1.5 | 4.592246 | 4.607109
-1.4 | 4.412653 | 4.399847
-1.3 | 4.21286 | 4.192586
-1.2 | 4.033859 | 3.985325
-1.1 | 3.867245 | 3.778064
-1 | 3.647972 | 3.570803
-0.9 | 3.361676 | 3.363542
-0.8 | 3.118939 | 3.156281
-0.7 | 2.91781 | 2.94902
-0.6 | 2.70922 | 2.741758
-0.5 | 2.497595 | 2.534497
-0.4 | 2.280973 | 2.327236
-0.3 | 2.056716 | 2.119975
0.7228523 |  | 0

## CV Parameters
C-V extracted parameters
Vbi, ND, phi_n and phi_B are formula-driven from the fitted slope/intercept and Summary constants
File | Fit N | Fit Vmin | Fit Vmax | Slope | Slope SE | Intercept | Intercept SE | R2 | Vbi (V) | Vbi SE | ND (cm^-3) | ND SE | phi_n (eV) | phi_B (eV) | phi_B SE | Index | Vbi | phi_B | ND (1e15 cm^-3)
1.csv | 31 | -3 | 0 | -2.0328e+22 | 3.028e+20 | 1.4549e+22 | 5.2881e+20 | 0.9936067 | 0.7156992 | 0.03559175 | 1186385166999287 | 17671879330240.3 | 0.260305 | 0.9760042 | 0.03559383 | 1 | 0.7156992 | 0.9760042 | 1.186385
2.csv | 28 | -3 | -0.2 | -2.0951e+22 | 9.0161e+19 | 1.4664e+22 | 1.6559e+20 | 0.9995187 | 0.6999404 | 0.01068776 | 1151109150988250 | 4953743517264.8 | 0.2610854 | 0.9610258 | 0.01068834 | 2 | 0.6999404 | 0.9610258 | 1.151109
3.csv | 31 | -3 | 0 | -2.0973e+22 | 9.419e+19 | 1.4708e+22 | 1.645e+20 | 0.9994154 | 0.7012659 | 0.01067088 | 1149908050522750.2 | 5164274394479.5 | 0.2611124 | 0.9623783 | 0.01067151 | 3 | 0.7012659 | 0.9623783 | 1.149908
4.csv | 27 | -3 | -0.2 | -2.0075e+22 | 3.59e+20 | 1.518e+22 | 6.7088e+20 | 0.9920686 | 0.7561299 | 0.04602362 | 1201320713111489.8 | 21482898083545.5 | 0.2599816 | 1.016112 | 0.04602594 | 4 | 0.7561299 | 1.016112 | 1.201321
5.csv | 28 | -3 | -0.3 | -2.0726e+22 | 1.0994e+20 | 1.4982e+22 | 2.0197e+20 | 0.999269 | 0.7228523 | 0.01329572 | 1163596434230377.5 | 6172105863556.5 | 0.2608065 | 0.9836587 | 0.01329643 | 5 | 0.7228523 | 0.9836587 | 1.163596

## IV Audit
I-V data integrity audit
Sweep restarts and incomplete positive-bias ranges are explicitly flagged
File | OriginalPoints | Segments | UsedSegmentStartIndex | UsedSegmentPoints | Vmin_V | Vmax_V | CompleteMinus3ToPlus3 | CommonWindowPoints | Flag
1_10um.csv | 601 | 1 | 1 | 601 | -3.000003 | 2.999999 | TRUE | 201 | OK
1_15um.csv | 601 | 1 | 1 | 601 | -3 | 2.999999 | TRUE | 201 | OK
1_20um.csv | 601 | 1 | 1 | 601 | -3.000005 | 2.999999 | TRUE | 201 | OK
1_25um.csv | 554 | 1 | 1 | 554 | -3 | 2.529999 | FALSE | 201 | incomplete positive sweep
1_30um.csv | 633 | 2 | 1 | 601 | -3.000001 | 3 | TRUE | 201 | restart; longest monotonic segment used
1_35um.csv | 601 | 1 | 1 | 601 | -3.000021 | 2.999999 | TRUE | 201 | OK
2_10um.csv | 601 | 1 | 1 | 601 | -3.000001 | 3 | TRUE | 201 | OK
2_15um.csv | 601 | 1 | 1 | 601 | -2.999999 | 2.999999 | TRUE | 201 | OK
2_20um.csv | 601 | 1 | 1 | 601 | -3.000001 | 2.999999 | TRUE | 201 | OK
2_25um.csv | 509 | 1 | 1 | 509 | -2.999999 | 2.079999 | FALSE | 201 | incomplete positive sweep
2_30um.csv | 527 | 1 | 1 | 527 | -3 | 2.260003 | FALSE | 201 | incomplete positive sweep
2_35um.csv | 601 | 1 | 1 | 601 | -3.000001 | 2.999997 | TRUE | 201 | OK
3_10um.csv | 601 | 1 | 1 | 601 | -3.000001 | 2.999999 | TRUE | 201 | OK
3_15um.csv | 601 | 1 | 1 | 601 | -2.999999 | 2.999999 | TRUE | 201 | OK
3_20um.csv | 601 | 1 | 1 | 601 | -3 | 2.999999 | TRUE | 201 | OK
3_25um.csv | 561 | 1 | 1 | 561 | -2.999999 | 2.6 | FALSE | 201 | incomplete positive sweep
3_30um.csv | 448 | 1 | 1 | 448 | -3 | 1.47 | FALSE | 201 | incomplete positive sweep
3_35um.csv | 601 | 1 | 1 | 601 | -3 | 3.000002 | TRUE | 201 | OK
4_10um.csv | 601 | 1 | 1 | 601 | -3 | 3 | TRUE | 201 | OK
4_15um.csv | 601 | 1 | 1 | 601 | -3 | 2.999999 | TRUE | 201 | OK
4_20um.csv | 601 | 1 | 1 | 601 | -3 | 2.999999 | TRUE | 201 | OK
4_25um.csv | 458 | 1 | 1 | 458 | -3 | 1.569996 | FALSE | 201 | incomplete positive sweep
4_30um.csv | 455 | 1 | 1 | 455 | -3 | 1.540002 | FALSE | 201 | incomplete positive sweep
4_35um.csv | 601 | 1 | 1 | 601 | -3 | 2.999994 | TRUE | 201 | OK
5_10um.csv | 601 | 1 | 1 | 601 | -3 | 2.999999 | TRUE | 201 | OK
5_15um.csv | 601 | 1 | 1 | 601 | -3 | 2.999999 | TRUE | 201 | OK
5_20um.csv | 601 | 1 | 1 | 601 | -3.000001 | 2.999999 | TRUE | 201 | OK
5_25um.csv | 508 | 1 | 1 | 508 | -2.999999 | 2.069999 | FALSE | 201 | incomplete positive sweep
5_30um.csv | 420 | 1 | 1 | 420 | -3 | 1.189999 | FALSE | 201 | incomplete positive sweep
5_35um.csv | 601 | 1 | 1 | 601 | -3 | 3.000006 | TRUE | 201 | OK

## CV Data
Cleaned C-V source data
Nonnumeric O/R rows removed; UsedForFit marks the reverse-depletion regression points
File | Voltage_V | Frequency_Hz | Capacitance_F | Capacitance_pF | DissipationFactor | InvC2_Fminus2 | UsedForFit
1.csv | -3 | 10000 | 3.8305908e-12 | 3.8305908 | 0.0056286412 | 6.815e+22 | TRUE
1.csv | -2.9 | 10000 | 3.6611196e-12 | 3.6611196 | 0.012804164 | 7.4606e+22 | TRUE
1.csv | -2.8 | 10000 | 3.7214017e-12 | 3.7214017 | 0.010482007 | 7.2208e+22 | TRUE
1.csv | -2.7 | 10000 | 3.7672279e-12 | 3.7672279 | 0.01155633 | 7.0462e+22 | TRUE
1.csv | -2.6 | 10000 | 3.8319734e-12 | 3.8319734 | 0.0093424161 | 6.8101e+22 | TRUE
1.csv | -2.5 | 10000 | 3.9086048e-12 | 3.9086048 | 0.0083335665 | 6.5457e+22 | TRUE
1.csv | -2.4 | 10000 | 3.9581642e-12 | 3.9581642 | 0.012592202 | 6.3828e+22 | TRUE
1.csv | -2.3 | 10000 | 4.010578e-12 | 4.010578 | 0.011162266 | 6.2171e+22 | TRUE
1.csv | -2.2 | 10000 | 4.0966966e-12 | 4.0966966 | 0.0095998048 | 5.9584e+22 | TRUE
1.csv | -2.1 | 10000 | 4.1586405e-12 | 4.1586405 | 0.012716652 | 5.7823e+22 | TRUE
1.csv | -2 | 10000 | 4.2215793e-12 | 4.2215793 | 0.0088432989 | 5.6111e+22 | TRUE
1.csv | -1.9 | 10000 | 4.3297237e-12 | 4.3297237 | 0.0093578891 | 5.3343e+22 | TRUE
1.csv | -1.8 | 10000 | 4.4220639e-12 | 4.4220639 | 0.014146004 | 5.1139e+22 | TRUE
1.csv | -1.7 | 10000 | 4.4690133e-12 | 4.4690133 | 0.017144774 | 5.007e+22 | TRUE
1.csv | -1.6 | 10000 | 4.5659002e-12 | 4.5659002 | 0.007945558 | 4.7968e+22 | TRUE
1.csv | -1.5 | 10000 | 4.7219473e-12 | 4.7219473 | 0.00026909139 | 4.485e+22 | TRUE
1.csv | -1.4 | 10000 | 4.8006083e-12 | 4.8006083 | 0.0092163336 | 4.3392e+22 | TRUE
1.csv | -1.3 | 10000 | 4.9158833e-12 | 4.9158833 | 0.0096376425 | 4.1381e+22 | TRUE
1.csv | -1.2 | 10000 | 5.0545363e-12 | 5.0545363 | 0.011239733 | 3.9141e+22 | TRUE
1.csv | -1.1 | 10000 | 5.1812843e-12 | 5.1812843 | 0.011710239 | 3.725e+22 | TRUE
1.csv | -1 | 10000 | 5.3344821e-12 | 5.3344821 | 0.010883133 | 3.5141e+22 | TRUE
1.csv | -0.9 | 10000 | 5.5032724e-12 | 5.5032724 | 0.0087128038 | 3.3019e+22 | TRUE
1.csv | -0.8 | 10000 | 5.625959e-12 | 5.625959 | 0.0036088719 | 3.1594e+22 | TRUE
1.csv | -0.7 | 10000 | 5.9007587e-12 | 5.9007587 | 0.010317995 | 2.872e+22 | TRUE
1.csv | -0.6 | 10000 | 6.1210829e-12 | 6.1210829 | 0.0062213837 | 2.669e+22 | TRUE
1.csv | -0.5 | 10000 | 6.3881527e-12 | 6.3881527 | 0.011618704 | 2.4505e+22 | TRUE
1.csv | -0.4 | 10000 | 6.6911534e-12 | 6.6911534 | 0.01205974 | 2.2336e+22 | TRUE
1.csv | -0.3 | 10000 | 7.0340449e-12 | 7.0340449 | 0.012839868 | 2.0211e+22 | TRUE
1.csv | -0.2 | 10000 | 7.4857881e-12 | 7.4857881 | 0.012763375 | 1.7845e+22 | TRUE
1.csv | -0.1 | 10000 | 7.9907826e-12 | 7.9907826 | 0.015510206 | 1.5661e+22 | TRUE
1.csv | 0 | 10000 | 8.604638e-12 | 8.604638 | 0.039501411 | 1.3506e+22 | TRUE
1.csv | 0.1 | 10000 | 9.3386645e-12 | 9.3386645 | 0.61452562 | 1.1466e+22 | FALSE
1.csv | 0.2 | 10000 | 1.5106617e-11 | 15.106617 | 4.1699652 | 4.3819e+21 | FALSE
1.csv | 0.4 | 10000 | 1.8384589e-10 | 183.84589 | 1.5534646 | 2.9586e+19 | FALSE
1.csv | 0.5 | 10000 | 2.4226612e-10 | 242.26612 | 1.2791502 | 1.7038e+19 | FALSE
1.csv | 0.6 | 10000 | 2.7388316e-10 | 273.88316 | 1.1668779 | 1.3331e+19 | FALSE
1.csv | 0.7 | 10000 | 2.9280352e-10 | 292.80352 | 1.1008856 | 1.1664e+19 | FALSE
1.csv | 0.8 | 10000 | 3.0401006e-10 | 304.01006 | 1.0567431 | 1.082e+19 | FALSE
1.csv | 0.9 | 10000 | 3.1239191e-10 | 312.39191 | 1.025431 | 1.0247e+19 | FALSE
1.csv | 1 | 10000 | 3.1833521e-10 | 318.33521 | 0.9945379 | 9.868e+18 | FALSE
1.csv | 1.1 | 10000 | 3.2261137e-10 | 322.61137 | 0.95897186 | 9.6082e+18 | FALSE
1.csv | 1.2 | 10000 | 3.2635913e-10 | 326.35913 | 0.92338253 | 9.3888e+18 | FALSE
1.csv | 1.3 | 10000 | 3.2985039e-10 | 329.85039 | 0.89363003 | 9.1911e+18 | FALSE
1.csv | 1.4 | 10000 | 3.3218319e-10 | 332.18319 | 0.8758337 | 9.0624e+18 | FALSE
1.csv | 1.5 | 10000 | 3.3391683e-10 | 333.91683 | 0.86757446 | 8.9686e+18 | FALSE
1.csv | 1.6 | 10000 | 3.3480248e-10 | 334.80248 | 0.86033696 | 8.9212e+18 | FALSE
2.csv | -3 | 10000 | 3.6082977e-12 | 3.6082977 | 0.0031631791 | 7.6806e+22 | TRUE
2.csv | -2.9 | 10000 | 3.6660549e-12 | 3.6660549 | 0.0077003389 | 7.4405e+22 | TRUE
2.csv | -2.8 | 10000 | 3.6945066e-12 | 3.6945066 | 0.010659353 | 7.3263e+22 | TRUE
2.csv | -2.7 | 10000 | 3.7369427e-12 | 3.7369427 | 0.0084943258 | 7.1609e+22 | TRUE
2.csv | -2.6 | 10000 | 3.8181546e-12 | 3.8181546 | 0.0020234782 | 6.8595e+22 | TRUE
2.csv | -2.5 | 10000 | 3.864071e-12 | 3.864071 | 0.0074096209 | 6.6975e+22 | TRUE
2.csv | -2.4 | 10000 | 3.9130635e-12 | 3.9130635 | 0.0061337155 | 6.5308e+22 | TRUE
2.csv | -2.3 | 10000 | 3.9812767e-12 | 3.9812767 | 0.0087434648 | 6.3089e+22 | TRUE
2.csv | -2.2 | 10000 | 4.0458388e-12 | 4.0458388 | 0.0084091983 | 6.1092e+22 | TRUE
2.csv | -2.1 | 10000 | 4.1261101e-12 | 4.1261101 | 0.0062292278 | 5.8738e+22 | TRUE
2.csv | -2 | 10000 | 4.2023052e-12 | 4.2023052 | 0.0076277623 | 5.6627e+22 | TRUE
2.csv | -1.9 | 10000 | 4.2655823e-12 | 4.2655823 | 0.0078079332 | 5.496e+22 | TRUE
2.csv | -1.8 | 10000 | 4.3527621e-12 | 4.3527621 | 0.00742674 | 5.278e+22 | TRUE
2.csv | -1.7 | 10000 | 4.4454623e-12 | 4.4454623 | 0.0062213036 | 5.0602e+22 | TRUE
2.csv | -1.6 | 10000 | 4.5388143e-12 | 4.5388143 | 0.0057406918 | 4.8542e+22 | TRUE
2.csv | -1.5 | 10000 | 4.6509281e-12 | 4.6509281 | 0.0085798259 | 4.623e+22 | TRUE
2.csv | -1.4 | 10000 | 4.7648223e-12 | 4.7648223 | 0.0098591883 | 4.4046e+22 | TRUE
2.csv | -1.3 | 10000 | 4.8627964e-12 | 4.8627964 | 0.016648004 | 4.2289e+22 | TRUE
2.csv | -1.2 | 10000 | 5.0084391e-12 | 5.0084391 | 0.0099030592 | 3.9865e+22 | TRUE
2.csv | -1.1 | 10000 | 5.1286615e-12 | 5.1286615 | 0.01082088 | 3.8018e+22 | TRUE
2.csv | -1 | 10000 | 5.2935409e-12 | 5.2935409 | 0.0080119007 | 3.5687e+22 | TRUE
2.csv | -0.9 | 10000 | 5.459625e-12 | 5.459625 | 0.01001332 | 3.3549e+22 | TRUE
2.csv | -0.8 | 10000 | 5.6447751e-12 | 5.6447751 | 0.0096175958 | 3.1384e+22 | TRUE
2.csv | -0.7 | 10000 | 5.8682153e-12 | 5.8682153 | 0.0091168414 | 2.9039e+22 | TRUE
2.csv | -0.6 | 10000 | 6.0714256e-12 | 6.0714256 | 0.010960678 | 2.7128e+22 | TRUE
2.csv | -0.5 | 10000 | 6.3322707e-12 | 6.3322707 | 0.0089335822 | 2.4939e+22 | TRUE
2.csv | -0.4 | 10000 | 6.6362862e-12 | 6.6362862 | 0.011850073 | 2.2706e+22 | TRUE
2.csv | -0.2 | 10000 | 7.4182822e-12 | 7.4182822 | 0.010343797 | 1.8172e+22 | TRUE
2.csv | 0.2 | 10000 | 1.1695818e-11 | 11.695818 | 2.6379871 | 7.3104e+21 | FALSE
2.csv | 0.3 | 10000 | 7.7064306e-11 | 77.064306 | 2.8267109 | 1.6838e+20 | FALSE
2.csv | 0.5 | 10000 | 2.6338428e-10 | 263.38428 | 1.4497969 | 1.4415e+19 | FALSE
2.csv | 0.6 | 10000 | 2.9202529e-10 | 292.02529 | 1.3915744 | 1.1726e+19 | FALSE
2.csv | 0.7 | 10000 | 3.0834332e-10 | 308.34332 | 1.3901762 | 1.0518e+19 | FALSE
2.csv | 0.8 | 10000 | 3.1815694e-10 | 318.15694 | 1.3949407 | 9.8791e+18 | FALSE
2.csv | 0.9 | 10000 | 3.2531205e-10 | 325.31205 | 1.4127102 | 9.4493e+18 | FALSE
2.csv | 1 | 10000 | 3.2979732e-10 | 329.79732 | 1.4488373 | 9.194e+18 | FALSE
2.csv | 1.1 | 10000 | 3.3462313e-10 | 334.62313 | 1.4398609 | 8.9308e+18 | FALSE
2.csv | 1.2 | 10000 | 3.3751101e-10 | 337.51101 | 1.4338444 | 8.7786e+18 | FALSE
2.csv | 1.3 | 10000 | 3.4021543e-10 | 340.21543 | 1.4289152 | 8.6396e+18 | FALSE
2.csv | 1.4 | 10000 | 3.4329558e-10 | 343.29558 | 1.4195784 | 8.4852e+18 | FALSE
2.csv | 1.5 | 10000 | 3.437433e-10 | 343.7433 | 1.4280094 | 8.4631e+18 | FALSE
2.csv | 1.6 | 10000 | 3.4621172e-10 | 346.21172 | 1.4252441 | 8.3429e+18 | FALSE
2.csv | 1.7 | 10000 | 3.4770996e-10 | 347.70996 | 1.4262502 | 8.2711e+18 | FALSE
2.csv | 1.8 | 10000 | 3.4950067e-10 | 349.50067 | 1.4302053 | 8.1866e+18 | FALSE
2.csv | 1.9 | 10000 | 3.51065e-10 | 351.065 | 1.4334924 | 8.1138e+18 | FALSE
2.csv | 2 | 10000 | 3.5151081e-10 | 351.51081 | 1.4407669 | 8.0932e+18 | FALSE
2.csv | 2.1 | 10000 | 3.5261274e-10 | 352.61274 | 1.4394458 | 8.0427e+18 | FALSE
3.csv | -3 | 10000 | 3.6073319e-12 | 3.6073319 | 0.0055732987 | 7.6847e+22 | TRUE
3.csv | -2.9 | 10000 | 3.6506662e-12 | 3.6506662 | 0.0059759244 | 7.5034e+22 | TRUE
3.csv | -2.8 | 10000 | 3.695331e-12 | 3.695331 | 0.0049247084 | 7.3231e+22 | TRUE
3.csv | -2.7 | 10000 | 3.7598991e-12 | 3.7598991 | 0.0076367998 | 7.0737e+22 | TRUE
3.csv | -2.6 | 10000 | 3.8001009e-12 | 3.8001009 | 0.0091760586 | 6.9248e+22 | TRUE
3.csv | -2.5 | 10000 | 3.8622825e-12 | 3.8622825 | 0.0045276661 | 6.7037e+22 | TRUE
3.csv | -2.4 | 10000 | 3.9288157e-12 | 3.9288157 | 0.0085390246 | 6.4785e+22 | TRUE
3.csv | -2.3 | 10000 | 3.9768254e-12 | 3.9768254 | 0.010246941 | 6.3231e+22 | TRUE
3.csv | -2.2 | 10000 | 4.0342704e-12 | 4.0342704 | 0.0068610356 | 6.1443e+22 | TRUE
3.csv | -2.1 | 10000 | 4.1139402e-12 | 4.1139402 | 0.0063344658 | 5.9086e+22 | TRUE
3.csv | -2 | 10000 | 4.1953052e-12 | 4.1953052 | 0.0055190645 | 5.6816e+22 | TRUE
3.csv | -1.9 | 10000 | 4.2822972e-12 | 4.2822972 | 0.0086644831 | 5.4531e+22 | TRUE
3.csv | -1.8 | 10000 | 4.3481617e-12 | 4.3481617 | 0.010470613 | 5.2892e+22 | TRUE
3.csv | -1.7 | 10000 | 4.4380624e-12 | 4.4380624 | 0.0068914084 | 5.0771e+22 | TRUE
3.csv | -1.6 | 10000 | 4.537619e-12 | 4.537619 | 0.0082328914 | 4.8567e+22 | TRUE
3.csv | -1.5 | 10000 | 4.6410346e-12 | 4.6410346 | 0.0069237048 | 4.6427e+22 | TRUE
3.csv | -1.4 | 10000 | 4.7480054e-12 | 4.7480054 | 0.0076868887 | 4.4359e+22 | TRUE
3.csv | -1.3 | 10000 | 4.8751724e-12 | 4.8751724 | 0.0093279554 | 4.2075e+22 | TRUE
3.csv | -1.2 | 10000 | 5.0053708e-12 | 5.0053708 | 0.008583499 | 3.9914e+22 | TRUE
3.csv | -1.1 | 10000 | 5.1316938e-12 | 5.1316938 | 0.010847086 | 3.7973e+22 | TRUE
3.csv | -1 | 10000 | 5.2906222e-12 | 5.2906222 | 0.0087210386 | 3.5726e+22 | TRUE
3.csv | -0.9 | 10000 | 5.4549283e-12 | 5.4549283 | 0.0095596284 | 3.3606e+22 | TRUE
3.csv | -0.8 | 10000 | 5.6295663e-12 | 5.6295663 | 0.010767635 | 3.1554e+22 | TRUE
3.csv | -0.7 | 10000 | 5.817685e-12 | 5.817685 | -0.012117552 | 2.9546e+22 | TRUE
3.csv | -0.6 | 10000 | 6.0047987e-12 | 6.0047987 | 0.03583884 | 2.7733e+22 | TRUE
3.csv | -0.5 | 10000 | 6.1479616e-12 | 6.1479616 | 0.022972516 | 2.6457e+22 | TRUE
3.csv | -0.4 | 10000 | 6.6222809e-12 | 6.6222809 | 0.012489901 | 2.2803e+22 | TRUE
3.csv | -0.3 | 10000 | 6.9704131e-12 | 6.9704131 | 0.011783317 | 2.0582e+22 | TRUE
3.csv | -0.2 | 10000 | 7.3845679e-12 | 7.3845679 | 0.013243227 | 1.8338e+22 | TRUE
3.csv | -0.1 | 10000 | 7.9092714e-12 | 7.9092714 | 0.013196536 | 1.5986e+22 | TRUE
3.csv | 0 | 10000 | 8.5012857e-12 | 8.5012857 | 0.017071119 | 1.3837e+22 | TRUE
3.csv | 0.1 | 10000 | 9.296784e-12 | 9.296784 | 0.10130975 | 1.157e+22 | FALSE
3.csv | 0.2 | 10000 | 1.1251222e-11 | 11.251222 | 2.6142313 | 7.8995e+21 | FALSE
3.csv | 0.3 | 10000 | 7.460485e-11 | 74.60485 | 2.5937564 | 1.7967e+20 | FALSE
3.csv | 0.4 | 10000 | 1.9402778e-10 | 194.02778 | 1.4951976 | 2.6563e+19 | FALSE
3.csv | 0.5 | 10000 | 2.5232302e-10 | 252.32302 | 1.2377503 | 1.5707e+19 | FALSE
3.csv | 0.6 | 10000 | 2.7900323e-10 | 279.00323 | 1.1573857 | 1.2846e+19 | FALSE
3.csv | 0.7 | 10000 | 2.9359875e-10 | 293.59875 | 1.1153157 | 1.1601e+19 | FALSE
4.csv | -3 | 10000 | 3.8118901e-12 | 3.8118901 | 0.0072839557 | 6.8821e+22 | TRUE
4.csv | -2.9 | 10000 | 3.6791326e-12 | 3.6791326 | 0.0054783057 | 7.3877e+22 | TRUE
4.csv | -2.8 | 10000 | 3.7207083e-12 | 3.7207083 | 0.0062739196 | 7.2235e+22 | TRUE
4.csv | -2.7 | 10000 | 3.7785374e-12 | 3.7785374 | 0.0067112953 | 7.0041e+22 | TRUE
4.csv | -2.6 | 10000 | 3.8148036e-12 | 3.8148036 | 0.0067542213 | 6.8716e+22 | TRUE
4.csv | -2.5 | 10000 | 3.900505e-12 | 3.900505 | 0.0054109575 | 6.5729e+22 | TRUE
4.csv | -2.4 | 10000 | 3.9569394e-12 | 3.9569394 | 0.0070599824 | 6.3868e+22 | TRUE
4.csv | -2.3 | 10000 | 4.0246296e-12 | 4.0246296 | 0.0074181355 | 6.1737e+22 | TRUE
4.csv | -2.2 | 10000 | 4.09517e-12 | 4.09517 | 0.005851665 | 5.9629e+22 | TRUE
4.csv | -2.1 | 10000 | 4.1436638e-12 | 4.1436638 | 0.0082538769 | 5.8241e+22 | TRUE
4.csv | -2 | 10000 | 4.2195258e-12 | 4.2195258 | 0.0051945312 | 5.6166e+22 | TRUE
4.csv | -1.9 | 10000 | 4.3094504e-12 | 4.3094504 | 0.0052989185 | 5.3846e+22 | TRUE
4.csv | -1.8 | 10000 | 4.394029e-12 | 4.394029 | 0.0074290544 | 5.1793e+22 | TRUE
4.csv | -1.7 | 10000 | 4.4652815e-12 | 4.4652815 | 0.0085531342 | 5.0154e+22 | TRUE
4.csv | -1.6 | 10000 | 4.5641581e-12 | 4.5641581 | 0.0055716074 | 4.8004e+22 | TRUE
4.csv | -1.5 | 10000 | 4.6903137e-12 | 4.6903137 | 0.0090673444 | 4.5457e+22 | TRUE
4.csv | -1.4 | 10000 | 4.7761058e-12 | 4.7761058 | 0.012126087 | 4.3838e+22 | TRUE
4.csv | -1.3 | 10000 | 4.8931727e-12 | 4.8931727 | 0.0075362207 | 4.1766e+22 | TRUE
4.csv | -1.2 | 10000 | 5.0903128e-12 | 5.0903128 | 0.014582793 | 3.8593e+22 | TRUE
4.csv | -1.1 | 10000 | 5.2433158e-12 | 5.2433158 | 0.0024374181 | 3.6374e+22 | TRUE
4.csv | -1 | 10000 | 5.3215415e-12 | 5.3215415 | 0.010525364 | 3.5312e+22 | TRUE
4.csv | -0.9 | 10000 | 5.484298e-12 | 5.484298 | -0.0018505649 | 3.3247e+22 | TRUE
4.csv | -0.8 | 10000 | 5.6678378e-12 | 5.6678378 | 0.0083380275 | 3.1129e+22 | TRUE
4.csv | -0.7 | 10000 | 5.8154563e-12 | 5.8154563 | 0.0075488262 | 2.9569e+22 | TRUE
4.csv | -0.6 | 10000 | 6.1341285e-12 | 6.1341285 | 0.011239198 | 2.6576e+22 | TRUE
4.csv | -0.5 | 10000 | 6.3820504e-12 | 6.3820504 | 0.0091689097 | 2.4552e+22 | TRUE
4.csv | -0.2 | 10000 | 7.4501491e-12 | 7.4501491 | 0.012246591 | 1.8016e+22 | TRUE
4.csv | 0.1 | 10000 | 9.3826805e-12 | 9.3826805 | 0.35934538 | 1.1359e+22 | FALSE
4.csv | 0.2 | 10000 | 1.5339034e-11 | 15.339034 | 4.1758089 | 4.2501e+21 | FALSE
4.csv | 0.4 | 10000 | 2.0034449e-10 | 200.34449 | 1.6894033 | 2.4914e+19 | FALSE
4.csv | 0.5 | 10000 | 2.5607066e-10 | 256.07066 | 1.5107492 | 1.525e+19 | FALSE
4.csv | 0.6 | 10000 | 2.864256e-10 | 286.4256 | 1.5001149 | 1.2189e+19 | FALSE
4.csv | 0.7 | 10000 | 3.0302993e-10 | 303.02993 | 1.5921597 | 1.089e+19 | FALSE
4.csv | 0.8 | 10000 | 3.1462618e-10 | 314.62618 | 1.7241347 | 1.0102e+19 | FALSE
4.csv | 0.9 | 10000 | 3.2246616e-10 | 322.46616 | 1.8675594 | 9.6168e+18 | FALSE
4.csv | 1 | 10000 | 3.2848098e-10 | 328.48098 | 2.037601 | 9.2679e+18 | FALSE
4.csv | 1.1 | 10000 | 3.3274477e-10 | 332.74477 | 2.2237036 | 9.0319e+18 | FALSE
4.csv | 1.2 | 10000 | 3.353964e-10 | 335.3964 | 2.3988716 | 8.8896e+18 | FALSE
5.csv | -3 | 10000 | 3.6072734e-12 | 3.6072734 | 0.0095612852 | 7.685e+22 | TRUE
5.csv | -2.9 | 10000 | 3.6484197e-12 | 3.6484197 | 0.0098133458 | 7.5126e+22 | TRUE
5.csv | -2.8 | 10000 | 3.7110498e-12 | 3.7110498 | 0.0093078789 | 7.2612e+22 | TRUE
5.csv | -2.7 | 10000 | 3.7592425e-12 | 3.7592425 | 0.009543781 | 7.0762e+22 | TRUE
5.csv | -2.6 | 10000 | 3.8111528e-12 | 3.8111528 | 0.0096140512 | 6.8847e+22 | TRUE
5.csv | -2.5 | 10000 | 3.8714757e-12 | 3.8714757 | 0.009122922 | 6.6719e+22 | TRUE
5.csv | -2.4 | 10000 | 3.933473e-12 | 3.933473 | 0.010980024 | 6.4632e+22 | TRUE
5.csv | -2.3 | 10000 | 4.0161733e-12 | 4.0161733 | 0.0056323641 | 6.1998e+22 | TRUE
5.csv | -2.2 | 10000 | 4.0697229e-12 | 4.0697229 | 0.012588763 | 6.0377e+22 | TRUE
5.csv | -2.1 | 10000 | 4.1222005e-12 | 4.1222005 | 0.010454699 | 5.8849e+22 | TRUE
5.csv | -2 | 10000 | 4.2125644e-12 | 4.2125644 | 0.006732514 | 5.6352e+22 | TRUE
5.csv | -1.9 | 10000 | 4.2884247e-12 | 4.2884247 | 0.0084250624 | 5.4376e+22 | TRUE
5.csv | -1.8 | 10000 | 4.3716138e-12 | 4.3716138 | 0.012297363 | 5.2326e+22 | TRUE
5.csv | -1.7 | 10000 | 4.4026046e-12 | 4.4026046 | 0.013916883 | 5.1592e+22 | TRUE
5.csv | -1.6 | 10000 | 4.539529e-12 | 4.539529 | 0.0062119839 | 4.8526e+22 | TRUE
5.csv | -1.5 | 10000 | 4.6664587e-12 | 4.6664587 | 0.0076481047 | 4.5922e+22 | TRUE
5.csv | -1.4 | 10000 | 4.7604729e-12 | 4.7604729 | 0.010594735 | 4.4127e+22 | TRUE
5.csv | -1.3 | 10000 | 4.8720473e-12 | 4.8720473 | 0.012253304 | 4.2129e+22 | TRUE
5.csv | -1.2 | 10000 | 4.9789717e-12 | 4.9789717 | 0.01742757 | 4.0339e+22 | TRUE
5.csv | -1.1 | 10000 | 5.085096e-12 | 5.085096 | 0.012637255 | 3.8672e+22 | TRUE
5.csv | -1 | 10000 | 5.2356943e-12 | 5.2356943 | 0.0081530212 | 3.648e+22 | TRUE
5.csv | -0.9 | 10000 | 5.4540874e-12 | 5.4540874 | 0.0073256184 | 3.3617e+22 | TRUE
5.csv | -0.8 | 10000 | 5.6623478e-12 | 5.6623478 | 0.010022919 | 3.1189e+22 | TRUE
5.csv | -0.7 | 10000 | 5.8542534e-12 | 5.8542534 | 0.0099954185 | 2.9178e+22 | TRUE
5.csv | -0.6 | 10000 | 6.0754415e-12 | 6.0754415 | 0.010104589 | 2.7092e+22 | TRUE
5.csv | -0.5 | 10000 | 6.3275996e-12 | 6.3275996 | 0.011741633 | 2.4976e+22 | TRUE
5.csv | -0.4 | 10000 | 6.6212497e-12 | 6.6212497 | 0.012444167 | 2.281e+22 | TRUE
5.csv | -0.3 | 10000 | 6.9728903e-12 | 6.9728903 | 0.009522708 | 2.0567e+22 | TRUE
5.csv | 0.3 | 10000 | 7.5760106e-11 | 75.760106 | 2.6846392 | 1.7423e+20 | FALSE
5.csv | 0.4 | 10000 | 2.0725524e-10 | 207.25524 | 1.5762716 | 2.328e+19 | FALSE
5.csv | 0.5 | 10000 | 2.7131635e-10 | 271.31635 | 1.3539156 | 1.3585e+19 | FALSE
5.csv | 0.6 | 10000 | 2.993343e-10 | 299.3343 | 1.3163873 | 1.1161e+19 | FALSE
5.csv | 0.7 | 10000 | 3.1695779e-10 | 316.95779 | 1.3335699 | 9.954e+18 | FALSE
5.csv | 0.8 | 10000 | 3.2711041e-10 | 327.11041 | 1.37353 | 9.3457e+18 | FALSE
5.csv | 0.9 | 10000 | 3.3388577e-10 | 333.88577 | 1.4310177 | 8.9702e+18 | FALSE
5.csv | 1 | 10000 | 3.3863844e-10 | 338.63844 | 1.4974248 | 8.7202e+18 | FALSE

## Method
Method and equations
Assumptions, quality rules and interpretation limits
Item | Description
Device | Pt 40 nm on non-degenerate n-Si; 400 C silicidation per device specification
Electrode | Circular Pt disk diameter 300 um; radius 150 um
I-V window | Only -1 V to +1 V is used in presentation and classification
Offset correction | I_corrected = I_raw - interpolated I(0)
Rectification ratio | abs(I(+V))/abs(I(-V)), reported at 0.5 V and 1 V
Ohmic-like criterion | Symmetry and near-zero linearity; label is relative unless the ideal criterion is met
Schottky criterion | RR at 1 V >= 10 and forward ln(I)-V R2 >= 0.98
C-V fit | Numeric data with V <= 0 V and dissipation factor D <= 0.1
ND | -2/(q*epsilon_Si*A^2*slope)
Vbi | -intercept/slope (x-intercept of 1/C^2-V)
phi_n | (kT/q)*LN(Nc/ND)
phi_B | Vbi + phi_n
Limit | I-V thermionic parameters are diagnostic; C-V is the primary quantitative extraction requested by the handout